## Schmid Factors
h | k | l | u | v | w | dot product | cos phi | cos lambda | Schmid Factor | ABS(Schmid)
1 | 1 | 1 | -1 | 1 | 0 | 0 | 0.843274 | 0.5163978 | 0.4354648 | 0.4354648 | 0.4898979
-1 | 1 | 1 | 1 | 0 | 1 | 0 | 0.6324555 | 0.3872983 | 0.244949 | 0.244949 | largest Abs of Schmid
1 | -1 | 1 | 1 | 0 | -1 | 0 | -0.2108185 | -0.1290994 | 0.02721655 | 0.02721655
-1 | -1 | 1 | 1 | 0 | 1 | 0 | -0.421637 | 0.3872983 | -0.1632993 | 0.1632993 | critical resolved yield stress (input)
1 | 1 | 1 | -1 | 0 | 1 | 0 | 0.843274 | 0.1290994 | 0.1088662 | 0.1088662 | 100
-1 | 1 | 1 | 0 | -1 | 1 | 0 | 0.6324555 | -0.3872983 | -0.244949 | 0.244949
1 | -1 | 1 | 1 | 1 | 0 | 0 | -0.2108185 | 0.7745967 | -0.1632993 | 0.1632993 | observed tensile yield stress = tau_crss/max_Schmid
-1 | -1 | 1 | 0 | 1 | 1 | 0 | -0.421637 | 0.9036961 | -0.3810317 | 0.3810317 | 204.1241
1 | 1 | 1 | 0 | -1 | 1 | 0 | 0.843274 | -0.3872983 | -0.3265986 | 0.3265986
-1 | 1 | 1 | 1 | 1 | 0 | 0 | 0.6324555 | 0.7745967 | 0.4898979 | 0.4898979
1 | -1 | 1 | 0 | 1 | 1 | 0 | -0.2108185 | 0.9036961 | -0.1905159 | 0.1905159
-1 | -1 | 1 | 1 | -1 | 0 | 0 | -0.421637 | -0.5163978 | 0.2177324 | 0.2177324
1 | 5 | 2
TENSILE AXIS is above (input)
[6 empty] | this column must be all zeros! | [5 empty] | This worksheet originally from Manuel Ramos, FSU/FAMU, 2005

## YS Q2
-1.64136 | -3.32671 | 1.64136 | 3.32671
-1.0773 | -3.31722 | 1.0773 | 3.31722
-0.8648 | -3.30358 | 0.8648 | 3.30358
-0.74441 | -3.2903 | 0.74441 | 3.2903
-0.60228 | -3.26847 | 0.60228 | 3.26847
-0.49994 | -3.24817 | 0.49994 | 3.24817
-0.40096 | -3.22425 | 0.40096 | 3.22425
-0.32459 | -3.20209 | 0.32459 | 3.20209
-0.24624 | -3.17546 | 0.24624 | 3.17546
-0.16214 | -3.1429 | 0.16214 | 3.1429
-0.06545 | -3.10049 | 0.06545 | 3.10049
0.00572 | -3.06532 | -0.00572 | 3.06532
0.09034 | -3.01914 | -0.09034 | 3.01914
0.20577 | -2.94904 | -0.20577 | 2.94904
0.31565 | -2.87542 | -0.31565 | 2.87542
0.46351 | -2.76618 | -0.46351 | 2.76618
0.64536 | -2.61929 | -0.64536 | 2.61929
0.90322 | -2.39276 | -0.90322 | 2.39276
1.69908 | -1.61991 | -1.69908 | 1.61991
2.42518 | -0.87019 | -2.42518 | 0.87019
2.63736 | -0.63001 | -2.63736 | 0.63001
2.79168 | -0.4375 | -2.79168 | 0.4375
2.89412 | -0.29718 | -2.89412 | 0.29718
2.97863 | -0.17116 | -2.97863 | 0.17116
3.0205 | -0.10252 | -3.0205 | 0.10252
3.07105 | -0.01006 | -3.07105 | 0.01006
3.10543 | 0.05941 | -3.10543 | -0.05941
3.13909 | 0.1358 | -3.13909 | -0.1358
3.17044 | 0.21618 | -3.17044 | -0.21618
3.20645 | 0.32149 | -3.20645 | -0.32149
3.23777 | 0.42935 | -3.23777 | -0.42935
3.26132 | 0.52588 | -3.26132 | -0.52588
3.28561 | 0.64741 | -3.28561 | -0.64741
3.30697 | 0.78622 | -3.30697 | -0.78622
3.32454 | 0.94809 | -3.32454 | -0.94809
3.33795 | 1.16165 | -3.33795 | -1.16165
3.34594 | 1.66565 | -3.34594 | -1.66565
3.33768 | 2.15996 | -3.33768 | -2.15996
3.32481 | 2.36002 | -3.32481 | -2.36002
3.3096 | 2.49864 | -3.3096 | -2.49864
3.29608 | 2.58755 | -3.29608 | -2.58755
3.2821 | 2.65685 | -3.2821 | -2.65685
3.26843 | 2.71338 | -3.26843 | -2.71338
3.25604 | 2.75603 | -3.25604 | -2.75603
3.2419 | 2.79762 | -3.2419 | -2.79762
3.22634 | 2.83738 | -3.22634 | -2.83738
3.20818 | 2.87879 | -3.20818 | -2.87879
3.19165 | 2.91247 | -3.19165 | -2.91247
3.17782 | 2.93792 | -3.17782 | -2.93792
3.16002 | 2.96714 | -3.16002 | -2.96714
3.14622 | 2.98773 | -3.14622 | -2.98773
3.12655 | 3.0146 | -3.12655 | -3.0146
3.10985 | 3.03542 | -3.10985 | -3.03542
3.09119 | 3.05658 | -3.09119 | -3.05658
3.0707 | 3.07813 | -3.0707 | -3.07813
3.05739 | 3.09097 | -3.05739 | -3.09097
3.04666 | 3.10032 | -3.04666 | -3.10032
3.0324 | 3.11179 | -3.0324 | -3.11179
3.01329 | 3.1258 | -3.01329 | -3.1258
2.98751 | 3.14318 | -2.98751 | -3.14318
2.96813 | 3.155 | -2.96813 | -3.155
2.93806 | 3.17148 | -2.938 | -3.17148
2.90742 | 3.1866 | 3.1866 | -3.1866
2.87509 | 3.20098 | 3.20098 | -3.20098
2.8341 | 3.21681 | 3.21681 | -3.21681
2.79081 | 3.23169 | 3.23169 | -3.23169
2.7476 | 3.24435 | 3.24435 | -3.24435
2.6762 | 3.26166 | 3.26166 | -3.26166
2.61147 | 3.27461 | 3.27461 | -3.27461
2.50815 | 3.29028 | 3.29028 | -3.29028
2.3696 | 3.30532 | 3.30532 | -3.30532
2.17208 | 3.31733 | 3.31733 | -3.31733
1.64136 | 3.32671 | 3.32671 | -3.32671

## Q2a
h | k | l | u | v | w | cos phi | cos lambda | Schmid Factor
1 | 1 | 1 | -1 | 1 | 0 | 0.1543033 | -0.1889822 | -0.02916059
-1 | 1 | 1 | 1 | 0 | 1 | -0.1543033 | 0.1889822 | -0.02916059 | largest Abs of Schmid
1 | -1 | 1 | 1 | 0 | -1 | 0.1543033 | 0.1889822 | 0.02916059
-1 | -1 | 1 | 1 | 0 | 1 | -0.1543033 | 0.1889822 | -0.02916059
1 | 1 | 1 | -1 | 0 | 1 | 0.1543033 | -0.1889822 | -0.02916059
-1 | 1 | 1 | 0 | -1 | 1 | -0.1543033 | 0 | 0
1 | -1 | 1 | 1 | 1 | 0 | 0.1543033 | 0.1889822 | 0.02916059
-1 | -1 | 1 | 0 | 1 | 1 | -0.1543033 | 0 | 0
1 | 1 | 1 | 0 | -1 | 1 | 0.1543033 | 0 | 0
-1 | 1 | 1 | 1 | 1 | 0 | -0.1543033 | 0.1889822 | -0.02916059
1 | -1 | 1 | 0 | 1 | 1 | 0.1543033 | 0 | 0
-1 | -1 | 1 | 1 | -1 | 0 | -0.1543033 | 0.1889822 | -0.02916059
1 | 0 | 0

## YS Qb
-1.64136 | -3.32671 | 1.64136 | 3.32671
-1.0773 | -3.31722 | 1.0773 | 3.31722
-0.8648 | -3.30358 | 0.8648 | 3.30358
-0.74441 | -3.2903 | 0.74441 | 3.2903
-0.60228 | -3.26847 | 0.60228 | 3.26847
-0.49994 | -3.24817 | 0.49994 | 3.24817
-0.40096 | -3.22425 | 0.40096 | 3.22425
-0.32459 | -3.20209 | 0.32459 | 3.20209
-0.24624 | -3.17546 | 0.24624 | 3.17546
-0.16214 | -3.1429 | 0.16214 | 3.1429
-0.06545 | -3.10049 | 0.06545 | 3.10049
0.00572 | -3.06532 | -0.00572 | 3.06532
0.09034 | -3.01914 | -0.09034 | 3.01914
0.20577 | -2.94904 | -0.20577 | 2.94904
0.31565 | -2.87542 | -0.31565 | 2.87542
0.46351 | -2.76618 | -0.46351 | 2.76618
0.64536 | -2.61929 | -0.64536 | 2.61929
0.90322 | -2.39276 | -0.90322 | 2.39276
1.69908 | -1.61991 | -1.69908 | 1.61991
2.42518 | -0.87019 | -2.42518 | 0.87019
2.63736 | -0.63001 | -2.63736 | 0.63001
2.79168 | -0.4375 | -2.79168 | 0.4375
2.89412 | -0.29718 | -2.89412 | 0.29718
2.97863 | -0.17116 | -2.97863 | 0.17116
3.0205 | -0.10252 | -3.0205 | 0.10252
3.07105 | -0.01006 | -3.07105 | 0.01006 | NOTE: the discrepancy between the Schmith values at the worsheet 1 and teoretical values are less exact than calculated values calculated by the Lapp program.
3.10543 | 0.05941 | -3.10543 | -0.05941
3.13909 | 0.1358 | -3.13909 | -0.1358
3.17044 | 0.21618 | -3.17044 | -0.21618
3.20645 | 0.32149 | -3.20645 | -0.32149
3.23777 | 0.42935 | -3.23777 | -0.42935
3.26132 | 0.52588 | -3.26132 | -0.52588
3.28561 | 0.64741 | -3.28561 | -0.64741
3.30697 | 0.78622 | -3.30697 | -0.78622
3.32454 | 0.94809 | -3.32454 | -0.94809
3.33795 | 1.16165 | -3.33795 | -1.16165
3.34594 | 1.66565 | -3.34594 | -1.66565
3.33768 | 2.15996 | -3.33768 | -2.15996
3.32481 | 2.36002 | -3.32481 | -2.36002
3.3096 | 2.49864 | -3.3096 | -2.49864
3.29608 | 2.58755 | -3.29608 | -2.58755
3.2821 | 2.65685 | -3.2821 | -2.65685
3.26843 | 2.71338 | -3.26843 | -2.71338
3.25604 | 2.75603 | -3.25604 | -2.75603
3.2419 | 2.79762 | -3.2419 | -2.79762
3.22634 | 2.83738 | -3.22634 | -2.83738
3.20818 | 2.87879 | -3.20818 | -2.87879
3.19165 | 2.91247 | -3.19165 | -2.91247
3.17782 | 2.93792 | -3.17782 | -2.93792
3.16002 | 2.96714 | -3.16002 | -2.96714
3.14622 | 2.98773 | -3.14622 | -2.98773
3.12655 | 3.0146 | -3.12655 | -3.0146
3.10985 | 3.03542 | -3.10985 | -3.03542
3.09119 | 3.05658 | -3.09119 | -3.05658
3.0707 | 3.07813 | -3.0707 | -3.07813
3.05739 | 3.09097 | -3.05739 | -3.09097
3.04666 | 3.10032 | -3.04666 | -3.10032
3.0324 | 3.11179 | -3.0324 | -3.11179
3.01329 | 3.1258 | -3.01329 | -3.1258
2.98751 | 3.14318 | -2.98751 | -3.14318
2.96813 | 3.155 | -2.96813 | -3.155
2.93806 | 3.17148 | -2.93806 | -3.17148
2.90742 | 3.1866 | -2.90742 | -3.1866
2.87509 | 3.20098 | -2.87509 | -3.20098
2.8341 | 3.21681 | -2.8341 | -3.21681
2.79081 | 3.23169 | -2.79081 | -3.23169
2.7476 | 3.24435 | -2.7476 | -3.24435
2.6762 | 3.26166 | -2.6762 | -3.26166
2.61147 | 3.27461 | -2.61147 | -3.27461
2.50815 | 3.29028 | -2.50815 | -3.29028
2.3696 | 3.30532 | -2.3696 | -3.30532
2.17208 | 3.31733 | -2.17208 | -3.31733
1.64136 | 3.32671 | -1.64136 | -3.32671

## YS Goss
-1.64304 | -3.32669 | 1.64304 | 3.32669
-1.0773 | -3.31722 | 1.0773 | 3.31722
-0.8648 | -3.30358 | 0.8648 | 3.30358
-0.74441 | -3.2903 | 0.74441 | 3.2903
-0.60228 | -3.26847 | 0.60228 | 3.26847
-0.49994 | -3.24817 | 0.49994 | 3.24817
-0.40096 | -3.22425 | 0.40096 | 3.22425
-0.32459 | -3.20209 | 0.32459 | 3.20209
-0.24624 | -3.17546 | 0.24624 | 3.17546
-0.16214 | -3.1429 | 0.16214 | 3.1429
-0.06545 | -3.10049 | 0.06545 | 3.10049
0.00572 | -3.06532 | -0.00572 | 3.06532
0.09034 | -3.01914 | -0.09034 | 3.01914
0.20577 | -2.94904 | -0.20577 | 2.94904
0.31565 | -2.87542 | -0.31565 | 2.87542
0.46351 | -2.76618 | -0.46351 | 2.76618
0.64536 | -2.61929 | -0.64536 | 2.61929
0.90322 | -2.39276 | -0.90322 | 2.39276
1.70077 | -1.61822 | -1.70077 | 1.61822
2.42856 | -0.86682 | -2.42856 | 0.86682
2.64074 | -0.62663 | -2.64074 | 0.62663
2.79506 | -0.43412 | -2.79506 | 0.43412
2.89749 | -0.2938 | -2.89749 | 0.2938
2.98201 | -0.16778 | -2.98201 | 0.16778
3.02388 | -0.09914 | -3.02388 | 0.09914
3.07443 | -0.00668 | -3.07443 | 0.00668
3.10881 | 0.06278 | -3.10881 | -0.06278
3.14246 | 0.13918 | -3.14246 | -0.13918
3.17381 | 0.21956 | -3.17381 | -0.21956
3.20983 | 0.32487 | -3.20983 | -0.32487
3.24115 | 0.43272 | -3.24115 | -0.43272
3.2647 | 0.52926 | -3.2647 | -0.52926
3.28899 | 0.65079 | -3.28899 | -0.65079
3.31034 | 0.7896 | -3.31034 | -0.7896
3.32792 | 0.95147 | -3.32792 | -0.95147
3.34132 | 1.16503 | -3.34132 | -1.16503
3.34932 | 1.66734 | -3.34932 | -1.66734
3.34106 | 2.15996 | -3.34106 | -2.15996
3.32819 | 2.36002 | -3.32819 | -2.36002
3.31298 | 2.49864 | -3.31298 | -2.49864
3.29946 | 2.58755 | -3.29946 | -2.58755
3.28548 | 2.65685 | -3.28548 | -2.65685
3.27181 | 2.71338 | -3.27181 | -2.71338
3.25942 | 2.75603 | -3.25942 | -2.75603
3.24528 | 2.79762 | -3.24528 | -2.79762
3.22971 | 2.83738 | -3.22971 | -2.83738
3.21156 | 2.87879 | -3.21156 | -2.87879
3.19503 | 2.91247 | -3.19503 | -2.91247
3.1812 | 2.93792 | -3.1812 | -2.93792
3.1634 | 2.96714 | -3.1634 | -2.96714
3.1496 | 2.98773 | -3.1496 | -2.98773
3.12993 | 3.0146 | -3.12993 | -3.0146
3.11323 | 3.03542 | -3.11323 | -3.03542
3.09457 | 3.05658 | -3.09457 | -3.05658
3.07408 | 3.07813 | -3.07408 | -3.07813
3.06077 | 3.09097 | -3.06077 | -3.09097
3.05004 | 3.10032 | -3.05004 | -3.10032
3.03578 | 3.11179 | -3.03578 | -3.11179
3.01667 | 3.12581 | -3.01667 | -3.12581
2.99089 | 3.14318 | -2.99089 | -3.14318
2.97151 | 3.155 | -2.97151 | -3.155
2.94144 | 3.17148 | -2.94144 | -3.17148
2.9108 | 3.1866 | -2.9108 | -3.1866
2.87847 | 3.20098 | -2.87847 | -3.20098
2.83748 | 3.21681 | -2.83748 | -3.21681
2.79419 | 3.23169 | -2.79419 | -3.23169
2.75098 | 3.24435 | -2.75098 | -3.24435
2.67958 | 3.26166 | -2.67958 | -3.26166
2.61485 | 3.27461 | -2.61485 | -3.27461
2.51153 | 3.29028 | -2.51153 | -3.29028
2.37298 | 3.30532 | -2.37298 | -3.30532
2.17545 | 3.31733 | -2.17545 | -3.31733
1.64304 | 3.32669 | -1.64304 | -3.32669