## Sheet1
[30 empty] | Molar amounts |  |  | Normalized
Feature | Area | Field | Rank | Unclassified | Area (sq. µm) | Aspect Ratio | Beam X (pixels) | Beam Y (pixels) | Breadth (µm) | Direction (degrees) | ECD (µm) | Length (µm) | Perimeter (µm) | Shape | Mean grey | Spectrum Area | Stage X (mm) | Stage Y (mm) | Stage Z (mm) | O (Wt%) | Mg (Wt%) | Al (Wt%) | Si (Wt%) | S (Wt%) | Ca (Wt%) | Ti (Wt%) | Mn (Wt%) | Fe (Wt%) | Cu (Wt%) | Mg | Al | Ca-corr | Mg | Al | Ca | Ca/Al | Av | Std.dev | dapp (µm) | Fe ratio
353 | Rectangle1 | 75 | Unclassified | 1 | 108.733 | 1.054449 | 657.5 | 607.5 | 11.95214 | 173.5137 | 11.76619 | 12.60293 | 38.16544 | 1.06603 | 21.13134 | 10748 | 0.2924817 | -1.829894 | 12.001 | 36.65294 | 1.985128 | 23.89662 | 0.2947793 | 2.333253 | 20.19249 | 0 | 0.6732023 | 13.97159 | 0 | 0.0816925 | 0.8850599 | 0.4441381 | 0.05790137 | 0.6273059 | 0.3147928 | 0.501817 | 0.3437911 | 0.1561704 | 11.76619 | 0.2326821
474 | Rectangle1 | 96 | Unclassified | 1 | 30.5655 | 1.068045 | 150.5 | 858.5 | 6.37428 | 107.2117 | 6.238365 | 6.808018 | 19.6724 | 1.007566 | 26.7459 | 10351 | -1.5035 | -2.84483 | 12.001 | 29.97371 | 2.598478 | 23.23785 | 0.5761712 | 1.889001 | 21.25711 | 0.08736547 | 0.2309762 | 20.14934 | 0 | 0.1069333 | 0.860661 | 0.4765961 | 0.07404374 | 0.5959471 | 0.3300092 | 0.5537559 |  |  | 6.238365 | 0.2996506
266 | Rectangle1 | 57 | Unclassified | 1 | 23.55046 | 1.109687 | 532.5 | 617.5 | 5.505902 | 55.01653 | 5.475891 | 6.109828 | 17.54396 | 1.040031 | 32.94681 | 10263 | 0.2329736 | -0.9376951 | 12.001 | 31.29169 | 2.670372 | 23.159 | 0.1066053 | 0.7597263 | 19.74061 | 0 | 0.1633175 | 21.84244 | 0.2662406 | 0.1098919 | 0.8577407 | 0.4727433 | 0.07629388 | 0.5954978 | 0.3282083 | 0.5511494 |  | 0.4542598 | 5.475891 | 0.3240121
183 | Rectangle1 | 42 | Unclassified | 1 | 9.770937 | 1.175549 | 114 | 582.5 | 3.511149 | 14.1068 | 3.527144 | 4.127528 | 11.1784 | 1.017685 | 48.79487 | 11595 | -1.510231 | -0.01575339 | 12.001 | 25.68782 | 2.006775 | 21.23159 | 0.2592984 | 0.04233728 | 5.414964 | 0 | 0.41457 | 44.94264 | 0 | 0.08258335 | 0.7863553 | 0.1415887 | 0.08172302 | 0.7781633 | 0.1401137 | 0.1800569 |  |  | 3.527144 | 0.6106671
374 | Rectangle1 | 77 | Unclassified | 1 | 8.017179 | 1.201848 | 344 | 452.5 | 3.003219 | 56.42721 | 3.194963 | 3.609414 | 9.721058 | 0.9379851 | 41.25 | 10959 | -0.8894624 | -1.747094 | 12.001 | 19.33619 | 2.030221 | 18.1019 | 0.3613432 | 0.004926539 | 10.04124 | 0.06164021 | 1.200313 | 48.04609 | 0.8161305 | 0.08354817 | 0.6704407 | 0.272701 | 0.08137625 | 0.6530119 | 0.2656119 | 0.4067489 |  |  | 3.194963 | 0.6142473
173 | Rectangle1 | 40 | Unclassified | 1 | 10.02147 | 1.175507 | 106 | 150.5 | 3.511142 | 166.4603 | 3.572077 | 4.127372 | 11.45638 | 1.042206 | 47.575 | 10570 | -0.4882836 | 0.1964021 | 12.001 | 22.28157 | 2.167813 | 17.99738 | 0.074247 | 1.115171 | 14.54136 | 0.01442011 | 0.4194974 | 41.38854 | 0 | 0.08921041 | 0.6665697 | 0.3363122 | 0.08168761 | 0.6103602 | 0.3079522 | 0.5045416 |  |  | 3.572077 | 0.5439055
212 | Rectangle1 | 48 | Unclassified | 1 | 6.764495 | 1.201813 | 413 | 759.5 | 3.003219 | 146.7108 | 2.934761 | 3.609307 | 9.443078 | 1.049016 | 53.48148 | 10015 | 0.1749162 | -0.5600566 | 12.001 | 24.3648 | 1.335459 | 17.73694 | 0.2568617 | 0.8358033 | 14.66802 | 0.2210784 | 0.7832094 | 39.79784 | 0 | 0.05495716 | 0.6569237 | 0.3548217 | 0.0515206 | 0.6158452 | 0.3326342 | 0.5401262 |  |  | 2.934761 | 0.5411855
44 | Rectangle1 | 12 | Unclassified | 1 | 10.02147 | 1.228891 | 962.5 | 166.5 | 3.503756 | 35.26701 | 3.572077 | 4.305733 | 11.34123 | 1.021361 | 50.575 | 10150 | 0.4580521 | 1.530068 | 12.001 | 23.21189 | 2.517102 | 17.67509 | 0.4295605 | 1.398635 | 17.84037 | 0.09222993 | 0.6410906 | 36.19403 | 0 | 0.1035844 | 0.6546331 | 0.4139582 | 0.08836938 | 0.5584769 | 0.3531537 | 0.6323515 |  |  | 3.572077 | 0.4876154
286 | Rectangle1 | 62 | Unclassified | 1 | 12.02577 | 1.075294 | 427 | 688.5 | 4.004292 | 125.5505 | 3.913015 | 4.305794 | 12.40545 | 1.018364 | 44.66667 | 11144 | -2.382444 | -0.9622973 | 12.001 | 20.33202 | 1.498966 | 17.48509 | 0.1969408 | 0.6207858 | 12.00075 | 0 | 0.2875039 | 46.74533 | 0.8326185 | 0.06168586 | 0.6475958 | 0.2858465 | 0.06198785 | 0.6507662 | 0.2872459 | 0.4413965 |  |  | 3.913015 | 0.6013798
62 | Rectangle1 | 17 | Unclassified | 1 | 7.516106 | 1.515661 | 135.5 | 497.5 | 2.51504 | 156.5855 | 3.09351 | 3.811948 | 9.721058 | 1.000517 | 57.43333 | 10493 | -2.518772 | 1.375766 | 12.001 | 21.17811 | 1.585975 | 17.18324 | 0.3507181 | 1.812419 | 12.57581 | 0.07339868 | 0.7889304 | 44.18805 | 0.2633483 | 0.06526646 | 0.6364165 | 0.2721012 | 0.06702354 | 0.6535498 | 0.2794266 | 0.4275521 |  |  | 3.09351 | 0.5850159
396 | Rectangle1 | 81 | Unclassified | 1 | 7.516106 | 1.210338 | 218.5 | 528.5 | 3.010612 | 15.51748 | 3.09351 | 3.64386 | 9.836199 | 1.024359 | 43.63334 | 10290 | -3.002858 | -1.776702 | 12.001 | 22.94352 | 2.114355 | 17.02899 | 0.2612473 | 0.6832168 | 14.06663 | 0 | 0.359837 | 42.5422 | 0 | 0.0870105 | 0.6307034 | 0.3368578 | 0.0825079 | 0.5980659 | 0.3194262 | 0.5340986 |  |  | 3.09351 | 0.561597
158 | Rectangle1 | 36 | Unclassified | 1 | 10.27201 | 1.228891 | 116.5 | 394.5 | 3.503756 | 35.26701 | 3.616453 | 4.305733 | 12.12747 | 1.139399 | 75.70731 | 12097 | -3.044698 | 0.532954 | 12.001 | 21.1411 | 2.121344 | 17.02764 | 0.2333311 | 0.08576542 | 6.694601 | 0.05329238 | 0.4522212 | 51.76362 | 0.4270838 | 0.08729812 | 0.6306532 | 0.172907 | 0.09799326 | 0.7079164 | 0.1940904 | 0.2741713 |  |  | 3.616453 | 0.6669951
283 | Rectangle1 | 60 | Unclassified | 1 | 9.019326 | 1.08796 | 663.5 | 606.5 | 3.503756 | 156.5855 | 3.38877 | 3.811948 | 10.5073 | 0.9740887 | 54.33333 | 10318 | -1.238565 | -0.9258171 | 12.001 | 25.40802 | 2.288333 | 16.97625 | 0.09525324 | 0.974412 | 15.51574 | 0.1789325 | 0.7569434 | 37.80612 | 0 | 0.09417009 | 0.6287499 | 0.3712056 | 0.08606881 | 0.5746597 | 0.3392715 | 0.5903868 |  |  | 3.38877 | 0.5208428
139 | Rectangle1 | 32 | Unclassified | 1 | 5.511811 | 1.414172 | 568.5 | 881.5 | 2.502683 | 135.4253 | 2.649123 | 3.539225 | 8.37886 | 1.013599 | 58.72727 | 10622 | -0.7692549 | 0.2796116 | 12.001 | 23.03843 | 9.005546 | 15.81146 | 0.34356 | 0.02815441 | 3.190805 | 0.04885619 | 0.7301722 | 47.48594 | 0.3170834 | 0.3705986 | 0.5856095 | 0.09216617 | 0.3534984 | 0.5585882 | 0.08791342 | 0.157385 |  |  | 2.649123 | 0.6290049
168 | Rectangle1 | 38 | Unclassified | 1 | 5.762348 | 1.280615 | 129.5 | 889.5 | 2.502683 | 128.3719 | 2.708662 | 3.204974 | 8.77198 | 1.06264 | 51.95652 | 10570 | 0.5473399 | -0.1781294 | 12.001 | 22.13143 | 1.590549 | 15.41403 | 0.3742983 | 1.810154 | 12.6046 | 0 | 1.213337 | 44.39282 | 0.4687796 | 0.06545468 | 0.5708899 | 0.2806084 | 0.0713828 | 0.6225945 | 0.3060227 | 0.491528 |  |  | 2.708662 | 0.5998868
135 | Rectangle1 | 32 | Unclassified | 1 | 4.259127 | 1.457726 | 666 | 234.5 | 2.002146 | 59.24857 | 2.32871 | 2.91858 | 7.429782 | 1.031388 | 50.11765 | 10940 | -0.7189086 | 0.6037604 | 12.001 | 15.44702 | 1.902317 | 15.35839 | 0.008248114 | 0.8800017 | 7.581727 | 0 | 0.8608814 | 57.74363 | 0.2177951 | 0.07828466 | 0.5688291 | 0.1776955 | 0.09491244 | 0.6896492 | 0.2154383 | 0.3123882 |  |  | 2.32871 | 0.6991934
336 | Rectangle1 | 72 | Unclassified | 1 | 4.7602 | 1.676971 | 1022 | 595.5 | 2.002146 | 117.0865 | 2.461884 | 3.357542 | 8.100882 | 1.097059 | 41.42105 | 10447 | -2.598777 | -1.363868 | 12.001 | 24.16597 | 1.87893 | 15.33037 | 0 | 6.139245 | 16.90029 | 0 | 0.5685422 | 35.01665 | 0 | 0.07732223 | 0.5677915 | 0.240993 | 0.08726063 | 0.640771 | 0.2719684 | 0.4244393 |  |  | 2.461884 | 0.5065609
501 | Rectangle1 | 99 | Unclassified | 1 | 5.010737 | 1.16619 | 330.5 | 726.5 | 2.502683 | 31.03497 | 2.52584 | 2.918603 | 7.822903 | 0.971907 | 42.4 | 9979 | -2.950773 | -2.772984 | 12.001 | 21.10754 | 1.35279 | 14.91725 | 0.5168582 | 0.5985244 | 14.65263 | 0.2098553 | 0.7752852 | 45.49462 | 0.3746475 | 0.05567038 | 0.5524907 | 0.361708 | 0.05739989 | 0.5696549 | 0.3729452 | 0.6546861 |  |  | 2.52584 | 0.5953446
418 | Rectangle1 | 85 | Unclassified | 1 | 6.513958 | 1.336354 | 316 | 71.5 | 2.512562 | 26.80293 | 2.879901 | 3.357672 | 8.77198 | 0.9400281 | 51.38462 | 10954 | -0.3919634 | -2.007357 | 12.001 | 19.3953 | 2.362532 | 14.80016 | 0.06616175 | 2.43963 | 11.07597 | 0 | 0.1702981 | 49.17815 | 0.5118048 | 0.09722353 | 0.5481539 | 0.2037571 | 0.1144972 | 0.6455442 | 0.2399585 | 0.3717151 |  |  | 2.879901 | 0.6352387
415 | Rectangle1 | 85 | Unclassified | 1 | 4.7602 | 1.174328 | 528.5 | 46.5 | 2.485346 | 31.03497 | 2.461884 | 2.91861 | 7.544924 | 0.9516451 | 60.84211 | 11184 | -0.2857988 | -1.994767 | 12.001 | 15.95263 | 2.06776 | 14.72643 | 0.3722049 | 0 | 6.928829 | 0.01264696 | 1.412816 | 58.52668 | 0 | 0.08509301 | 0.5454233 | 0.1989083 | 0.1025928 | 0.6575924 | 0.2398148 | 0.3646861 |  |  | 2.461884 | 0.7115732
316 | Rectangle1 | 66 | Unclassified | 1 | 6.764495 | 1.118033 | 785 | 347.5 | 3.003219 | 63.48061 | 2.934761 | 3.357699 | 9.1651 | 0.9881652 | 52.96296 | 10999 | 0.3583579 | -1.251533 | 12.001 | 17.64028 | 1.275059 | 14.67142 | 0.3727159 | 0.3586693 | 9.520755 | 0.1415894 | 1.280391 | 54.34777 | 0.3913539 | 0.05247158 | 0.5433858 | 0.2500903 | 0.06202698 | 0.6423397 | 0.2956333 | 0.4602444 |  |  | 2.934761 | 0.6809218
156 | Rectangle1 | 35 | Unclassified | 1 | 4.509663 | 1.166138 | 842.5 | 619.5 | 2.502683 | 149.5321 | 2.396222 | 2.918473 | 7.822903 | 1.079897 | 68.44444 | 10732 | -2.169219 | 0.4163389 | 12.001 | 19.42556 | 1.520468 | 14.57882 | 0.5611057 | 2.01534 | 9.401429 | 0 | 0.2616453 | 51.06702 | 1.168617 | 0.06257071 | 0.5399562 | 0.1768135 | 0.08028675 | 0.6928374 | 0.2268759 | 0.3274591 |  |  | 2.396222 | 0.6669522
95 | Rectangle1 | 24 | Unclassified | 1 | 4.259127 | 1.501765 | 108.5 | 208.5 | 2.134047 | 38.08837 | 2.32871 | 3.204838 | 7.544924 | 1.063603 | 58 | 10658 | -1.508908 | 1.06841 | 12.001 | 18.62076 | 1.557919 | 14.40169 | 0 | 1.24482 | 11.26356 | 0.09115396 | 0.7995155 | 52.02059 | 0 | 0.06411191 | 0.5333958 | 0.257225 | 0.07500814 | 0.6240498 | 0.3009421 | 0.4822405 |  |  | 2.32871 | 0.656463
256 | Rectangle1 | 55 | Unclassified | 1 | 5.511811 | 1.280615 | 543.5 | 798.5 | 2.502683 | 141.068 | 2.649123 | 3.204974 | 8.100882 | 0.9474597 | 55.86364 | 10693 | 1.263709 | -1.031905 | 12.001 | 17.89822 | 1.076954 | 14.23638 | 0 | 1.252658 | 12.24667 | 0.1247478 | 0.8731828 | 51.95613 | 0.3350566 | 0.0443191 | 0.5272733 | 0.2828972 | 0.05186617 | 0.6170623 | 0.3310716 | 0.5365286 |  |  | 2.649123 | 0.6534037
472 | Rectangle1 | 96 | Unclassified | 1 | 4.7602 | 1.166187 | 239.5 | 682.5 | 2.502683 | 31.03497 | 2.461884 | 2.918595 | 7.822903 | 1.02306 | 46.36842 | 10996 | -1.4581 | -2.756916 | 12.001 | 16.52859 | 1.909519 | 14.17104 | 0.2873541 | 0.8780031 | 8.710159 | 0.1577424 | 0.7895127 | 56.26914 | 0.298932 | 0.07858104 | 0.5248535 | 0.2046712 | 0.09724104 | 0.6494862 | 0.2532728 | 0.3899587 |  |  | 2.461884 | 0.6941677
87 | Rectangle1 | 22 | Unclassified | 1 | 11.77523 | 1.182948 | 362 | 538.5 | 3.901032 | 49.37381 | 3.87204 | 4.614718 | 12.40545 | 1.040031 | 46.23404 | 10689 | -0.3573436 | 0.8986371 | 12.001 | 26.34657 | 0.966486 | 14.16911 | 0.3449685 | 7.905696 | 21.42067 | 0.0750137 | 0.6123718 | 28.15911 | 0 | 0.03977309 | 0.5247818 | 0.2995978 | 0.04602553 | 0.607279 | 0.3466955 | 0.5708998 |  |  | 3.87204 | 0.4351224
8 | Rectangle1 | 3 | Unclassified | 1 | 5.010737 | 1.264883 | 20.5 | 23.5 | 2.502683 | 71.94469 | 2.52584 | 3.165602 | 8.216022 | 1.072043 | 52.95 | 11373 | -0.01137563 | 2.051501 | 12.001 | 19.73023 | 1.883268 | 14.09947 | 0.4203542 | 3.504812 | 10.49917 | 0 | 0.4095963 | 49.45311 | 0 | 0.07750076 | 0.5222024 | 0.160401 | 0.1019607 | 0.6870143 | 0.211025 | 0.3071624 |  |  | 2.52584 | 0.6512557
230 | Rectangle1 | 51 | Unclassified | 1 | 5.010737 | 1.280603 | 951.5 | 301.5 | 2.502683 | 128.3719 | 2.52584 | 3.204943 | 8.100882 | 1.042206 | 57.7 | 11236 | -1.092016 | -0.3257544 | 12.001 | 15.88155 | 1.301817 | 13.91227 | 0 | 1.417513 | 9.170191 | 0.007038293 | 0.9297956 | 57.37983 | 0 | 0.05357272 | 0.5152694 | 0.2018629 | 0.06951132 | 0.6685689 | 0.2619198 | 0.3917618 |  |  | 2.52584 | 0.7017728
329 | Rectangle1 | 70 | Unclassified | 1 | 4.259127 | 1.45237 | 18.5 | 845.5 | 2.009539 | 31.03497 | 2.32871 | 2.918595 | 7.151804 | 0.9556551 | 54.70588 | 11833 | -2.076722 | -1.491086 | 12.001 | 17.13233 | 2.395388 | 13.83733 | 0.2250142 | 3.801038 | 8.161512 | 0 | 1.246607 | 52.82117 | 0.3796258 | 0.09857564 | 0.5124936 | 0.107921 | 0.1371029 | 0.7127963 | 0.1501007 | 0.2105801 |  |  | 2.32871 | 0.6840756
123 | Rectangle1 | 29 | Unclassified | 1 | 4.00859 | 1.414209 | 15 | 115.5 | 2.002146 | 45.14177 | 2.25918 | 2.831454 | 7.151804 | 1.015383 | 62.6875 | 10274 | 0.493114 | 0.657988 | 12.001 | 18.98655 | 2.124682 | 13.824 | 0.0837784 | 0.4245174 | 13.47543 | 0 | 0.9192632 | 49.80709 | 0.3546914 | 0.08743548 | 0.5120001 | 0.3403335 | 0.09303933 | 0.5448148 | 0.3621459 | 0.6647137 |  |  | 2.25918 | 0.6286297
410 | Rectangle1 | 84 | Unclassified | 1 | 6.513958 | 1.17657 | 935.5 | 518.5 | 3.008138 | 172.103 | 2.879901 | 3.539286 | 9.558221 | 1.116091 | 54.65385 | 10841 | 0.4300198 | -2.233878 | 12.001 | 19.59631 | 1.625836 | 13.7951 | 0 | 1.081454 | 9.831141 | 0.2422175 | 1.013927 | 52.65198 | 0.1620377 | 0.06690683 | 0.5109295 | 0.2304181 | 0.08277941 | 0.6321394 | 0.2850812 | 0.4509784 |  |  | 2.879901 | 0.6758567
88 | Rectangle1 | 22 | Unclassified | 1 | 14.53114 | 1.227266 | 706.5 | 618.5 | 4.016635 | 156.5855 | 4.301351 | 4.929479 | 13.35453 | 0.9766707 | 53.46552 | 11324 | -0.1853205 | 0.8579075 | 12.001 | 24.26641 | 2.064168 | 13.78333 | 0.1591567 | 6.300973 | 15.41117 | 0.3283775 | 0.7363222 | 36.87328 | 0.07681254 | 0.08494517 | 0.5104936 | 0.2017615 | 0.1065544 | 0.640358 | 0.2530876 | 0.3952283 |  |  | 4.301351 | 0.541204
433 | Rectangle1 | 88 | Unclassified | 1 | 4.00859 | 1.407234 | 823.5 | 609.5 | 2.012014 | 135.4253 | 2.25918 | 2.831374 | 7.151804 | 1.015383 | 54.375 | 10144 | -1.676401 | -2.271523 | 12.001 | 20.05637 | 1.60477 | 13.77237 | 0.5891681 | 0.4152494 | 13.36888 | 0.0296022 | 1.223211 | 48.94038 | 0 | 0.0660399 | 0.5100878 | 0.3434856 | 0.07181268 | 0.5546764 | 0.3735109 | 0.6733853 |  |  | 2.25918 | 0.6299736
94 | Rectangle1 | 24 | Unclassified | 1 | 5.010737 | 1.296231 | 965.5 | 201.5 | 2.472438 | 38.08837 | 2.52584 | 3.204852 | 8.100882 | 1.042206 | 65.35 | 11396 | -1.07944 | 1.0697 | 12.001 | 18.87618 | 1.999738 | 13.69671 | 0.310542 | 7.396203 | 13.35709 | 0.3941527 | 1.673698 | 42.29569 | 0 | 0.08229375 | 0.5072855 | 0.1332268 | 0.1138532 | 0.7018279 | 0.1843189 | 0.2626269 |  |  | 2.52584 | 0.5927981
54 | Rectangle1 | 14 | Unclassified | 1 | 5.261274 | 1.276785 | 485 | 433.5 | 2.510091 | 50.78449 | 2.588216 | 3.204847 | 8.494001 | 1.09125 | 74.90476 | 11180 | -0.8063254 | 1.400968 | 12.001 | 18.06949 | 1.608432 | 13.6361 | 0.3485732 | 1.76532 | 8.617707 | 0.02069288 | 1.408248 | 54.49851 | 0.02692331 | 0.0661906 | 0.5050407 | 0.1858809 | 0.08742509 | 0.6670619 | 0.245513 | 0.3680514 |  |  | 2.588216 | 0.6954823
7 | Rectangle1 | 2 | Unclassified | 1 | 4.7602 | 1.176768 | 571.5 | 845.5 | 2.480152 | 121.3185 | 2.461884 | 2.918564 | 7.544924 | 0.9516451 | 66.26316 | 11377 | 0.7758205 | 1.636916 | 12.001 | 16.4742 | 1.709877 | 13.60882 | 0.4241838 | 5.191046 | 11.98342 | 0 | 1.241659 | 49.36679 | 0 | 0.07036531 | 0.5040305 | 0.1599409 | 0.09582158 | 0.6863752 | 0.2178033 | 0.3173239 |  |  | 2.461884 | 0.6438958
46 | Rectangle1 | 12 | Unclassified | 1 | 4.259127 | 1.457727 | 572 | 424.5 | 2.002146 | 59.24857 | 2.32871 | 2.918583 | 7.429782 | 1.031388 | 68.35294 | 11329 | 0.2623295 | 1.401709 | 12.001 | 15.73949 | 1.806557 | 13.56048 | 0.1946156 | 0.244155 | 7.713654 | 0 | 0.7487282 | 59.71081 | 0.2815095 | 0.07434391 | 0.5022399 | 0.1988247 | 0.09587708 | 0.64771 | 0.2564129 | 0.395876 |  |  | 2.32871 | 0.7212191
430 | Rectangle1 | 88 | Unclassified | 1 | 11.27416 | 1.0874 | 812 | 45.5 | 3.959658 | 35.26701 | 3.78876 | 4.305733 | 12.40545 | 1.086255 | 42.2 | 11298 | -1.681281 | -1.989199 | 12.001 | 24.23892 | 1.17823 | 13.46151 | 0.2320911 | 5.343209 | 15.04982 | 0 | 0.7575323 | 38.89793 | 0.8407534 | 0.04848685 | 0.4985746 | 0.2230435 | 0.06296135 | 0.6474112 | 0.2896275 | 0.4473624 |  |  | 3.78876 | 0.5671286
234 | Rectangle1 | 52 | Unclassified | 1 | 6.513958 | 1.118034 | 350 | 48.5 | 3.003219 | 63.48061 | 2.879901 | 3.357702 | 9.1651 | 1.026172 | 57.23077 | 11445 | -1.905373 | -0.1953721 | 12.001 | 20.02977 | 1.954968 | 13.43706 | 0.4209783 | 4.689744 | 10.42763 | 0.08706608 | 0.7549583 | 48.19783 | 0 | 0.08045135 | 0.497669 | 0.1278627 | 0.1139565 | 0.7049305 | 0.181113 | 0.2569232 |  |  | 2.879901 | 0.6511682
189 | Rectangle1 | 43 | Unclassified | 1 | 7.766642 | 1.201848 | 335 | 186.5 | 3.003219 | 56.42721 | 3.144645 | 3.609413 | 9.721058 | 0.9682428 | 46.70968 | 10663 | -1.911367 | 0.1840608 | 12.001 | 21.98095 | 1.91268 | 13.35453 | 0.2839237 | 6.849109 | 14.17111 | 0 | 0.9418991 | 40.41829 | 0.08750971 | 0.07871112 | 0.4946121 | 0.1573687 | 0.1077214 | 0.6769093 | 0.2153694 | 0.3181658 |  |  | 3.144645 | 0.5785893
300 | Rectangle1 | 65 | Unclassified | 1 | 7.015032 | 1.201813 | 565 | 310.5 | 3.003219 | 124.1399 | 2.988614 | 3.609307 | 9.836199 | 1.097528 | 49.67857 | 11364 | 0.7608612 | -1.234119 | 12.001 | 21.30142 | 1.149078 | 13.28674 | 0.2954761 | 4.908849 | 15.2928 | 0 | 0.6889626 | 42.67193 | 0.4047494 | 0.04728716 | 0.4921014 | 0.241445 | 0.06055984 | 0.6302257 | 0.3092145 | 0.4906409 |  |  | 2.988614 | 0.5893869
436 | Rectangle1 | 89 | Unclassified | 1 | 10.02147 | 1.151747 | 739.5 | 148.5 | 3.503756 | 119.9078 | 3.572077 | 4.035439 | 11.06326 | 0.9719071 | 56.525 | 11456 | -2.230067 | -2.038064 | 12.001 | 17.36682 | 1.42357 | 13.28506 | 0.2832755 | 4.875398 | 11.44148 | 0.1917866 | 1.056181 | 50.07643 | 0 | 0.05858314 | 0.4920393 | 0.1528842 | 0.08327305 | 0.6994096 | 0.2173173 | 0.3107154 |  |  | 3.572077 | 0.6569422
424 | Rectangle1 | 86 | Unclassified | 1 | 3.256979 | 1.25 | 109 | 247.5 | 2.002146 | 126.9612 | 2.036397 | 2.502683 | 6.202726 | 0.940028 | 73.23077 | 11751 | -1.008469 | -2.092992 | 12.001 | 14.90657 | 1.540222 | 13.24955 | 0.4500333 | 0.1820133 | 5.035684 | 0 | 0.796917 | 63.83901 | 0 | 0.06338363 | 0.4907241 | 0.1346936 | 0.09202019 | 0.712432 | 0.1955478 | 0.2744792 |  |  | 2.036397 | 0.7630361
68 | Rectangle1 | 18 | Unclassified | 1 | 3.006442 | 1.118033 | 648 | 387.5 | 2.002146 | 63.48061 | 1.956507 | 2.238467 | 5.924747 | 0.9291319 | 76.25 | 11602 | -2.774824 | 1.431847 | 12.001 | 13.79761 | 2.770359 | 13.24094 | 0.00761893 | 2.545295 | 3.81 | 0.06202819 | 2.256039 | 61.50892 | 0.001193659 | 0.1140065 | 0.490405 | 0.05672844 | 0.1724393 | 0.7417567 | 0.08580398 | 0.1156767 |  |  | 1.956507 | 0.7562862
451 | Rectangle1 | 91 | Unclassified | 1 | 5.762348 | 1.276779 | 11 | 532.5 | 2.510107 | 50.78449 | 2.708662 | 3.204852 | 8.494001 | 0.9963586 | 51 | 11307 | 0.9902993 | -2.691604 | 12.001 | 20.62052 | 1.921253 | 13.23603 | 0.1740169 | 2.975582 | 10.98991 | 0.07608492 | 1.367966 | 48.48725 | 0.151383 | 0.07906392 | 0.4902234 | 0.206633 | 0.101897 | 0.6317961 | 0.266307 | 0.4215078 |  |  | 2.708662 | 0.6496631
345 | Rectangle1 | 73 | Unclassified | 1 | 3.507516 | 1.34131 | 62 | 561.5 | 2.00957 | 157.9962 | 2.11327 | 2.695455 | 6.873825 | 1.071983 | 88.28571 | 12155 | 1.019345 | -1.809769 | 12.001 | 17.55692 | 0.446021 | 13.11137 | 0.4558936 | 2.818413 | 6.488427 | 0.1502876 | 1.947439 | 57.02522 | 0 | 0.01835477 | 0.4856064 | 0.1095433 | 0.02991792 | 0.7915287 | 0.1785533 | 0.2255804 |  |  | 2.11327 | 0.7399047
76 | Rectangle1 | 20 | Unclassified | 1 | 4.7602 | 1.16619 | 192.5 | 188.5 | 2.502683 | 31.03497 | 2.461884 | 2.918603 | 7.822903 | 1.02306 | 69.36842 | 11308 | 0.5833537 | 1.070073 | 12.001 | 17.18787 | 1.595237 | 13.08592 | 0.4049557 | 2.911366 | 10.54837 | 0.04194617 | 0.780337 | 53.44399 | 0 | 0.06564762 | 0.4846639 | 0.1869171 | 0.0890465 | 0.6574133 | 0.2535402 | 0.3856634 |  |  | 2.461884 | 0.6793135
332 | Rectangle1 | 71 | Unclassified | 1 | 3.256979 | 1.25 | 871 | 436.5 | 2.002146 | 126.9612 | 2.036397 | 2.502683 | 6.202726 | 0.940028 | 52.15385 | 11417 | -2.161494 | -1.285526 | 12.001 | 15.06586 | 1.475529 | 13.00495 | 0.3625779 | 0.2281561 | 6.890888 | 0.2377944 | 0.2986914 | 62.24623 | 0.1893206 | 0.06072136 | 0.481665 | 0.1705731 | 0.08516804 | 0.6755854 | 0.2392465 | 0.3541322 |  |  | 2.036397 | 0.7444154
198 | Rectangle1 | 45 | Unclassified | 1 | 4.00859 | 1.34133 | 161.5 | 299.5 | 2.009539 | 157.9962 | 2.25918 | 2.695455 | 6.873825 | 0.9379849 | 63.5 | 11381 | -3.023275 | 0.1314359 | 12.001 | 14.31025 | 1.18334 | 12.93758 | 0.08769258 | 0.8175256 | 7.163711 | 0 | 0.8897744 | 62.61013 | 0 | 0.04869712 | 0.4791698 | 0.1697228 | 0.06980767 | 0.6868934 | 0.2432989 | 0.3542018 |  |  | 2.25918 | 0.7462936
243 | Rectangle1 | 53 | Unclassified | 1 | 5.261274 | 1.16619 | 23.5 | 48.5 | 2.502683 | 31.03497 | 2.588216 | 2.918603 | 7.822903 | 0.9256257 | 64.7619 | 11230 | -2.58109 | -0.1926759 | 12.001 | 12.88493 | 2.292579 | 12.87799 | 0 | 1.373685 | 7.584135 | 0.01421931 | 0.5695458 | 62.40292 | 0 | 0.09434482 | 0.4769625 | 0.1570311 | 0.1295343 | 0.6548638 | 0.2156018 | 0.3292315 |  |  | 2.588216 | 0.7327931
288 | Rectangle1 | 62 | Unclassified | 1 | 5.010737 | 1.29225 | 853.5 | 843.5 | 2.480149 | 128.3719 | 2.52584 | 3.204974 | 7.822903 | 0.971907 | 62.8 | 11410 | -2.169028 | -1.041233 | 12.001 | 15.96568 | 2.140415 | 12.79586 | 0.2554856 | 1.489856 | 6.58267 | 0 | 1.196508 | 59.57352 | 0 | 0.08808291 | 0.4739206 | 0.1397634 | 0.1255159 | 0.6753248 | 0.1991593 | 0.294909 |  |  | 2.52584 | 0.734637
36 | Rectangle1 | 11 | Unclassified | 1 | 5.261274 | 1.166187 | 633.5 | 260.5 | 2.502683 | 31.03497 | 2.588216 | 2.918595 | 7.822903 | 0.9256257 | 70.95238 | 11455 | 0.8062343 | 1.481628 | 12.001 | 16.60251 | 1.271078 | 12.78114 | 0.2434642 | 2.72408 | 8.880017 | 0 | 0.6929125 | 56.41841 | 0.3863954 | 0.05230775 | 0.4733755 | 0.1494714 | 0.07747522 | 0.7011364 | 0.2213883 | 0.3157564 |  |  | 2.588216 | 0.7110013
427 | Rectangle1 | 87 | Unclassified | 1 | 3.256979 | 1.25 | 805 | 458.5 | 2.002146 | 126.9612 | 2.036397 | 2.502683 | 6.202726 | 0.940028 | 57 | 10787 | -1.173063 | -2.197449 | 12.001 | 12.09849 | 1.82066 | 12.76299 | 0.09865452 | 1.721091 | 7.124013 | 0.2255143 | 0.9291016 | 63.21949 | 0 | 0.07492427 | 0.4727032 | 0.141209 | 0.1087693 | 0.6862343 | 0.2049964 | 0.2987265 |  |  | 2.036397 | 0.7443967
60 | Rectangle1 | 17 | Unclassified | 1 | 6.263421 | 1.118032 | 855 | 23.5 | 3.003219 | 63.48061 | 2.823975 | 3.357695 | 9.1651 | 1.067218 | 60.88 | 11313 | -2.157943 | 1.611582 | 12.001 | 20.11186 | 1.788365 | 12.67692 | 0.1858216 | 4.263232 | 13.44502 | 0 | 0.7080584 | 46.82072 | 0 | 0.07359526 | 0.4695157 | 0.2157732 | 0.09697826 | 0.6186922 | 0.2843296 | 0.4595655 |  |  | 2.823975 | 0.6265232
257 | Rectangle1 | 56 | Unclassified | 1 | 3.758053 | 1.414211 | 65 | 355.5 | 2.002146 | 45.14177 | 2.187442 | 2.831458 | 6.758684 | 0.9672793 | 63.06667 | 10521 | 0.5122929 | -0.8076682 | 12.001 | 19.8861 | 1.58053 | 12.65217 | 0.3296328 | 2.242575 | 11.19744 | 0.01143598 | 0.8888562 | 51.21127 | 0 | 0.06504237 | 0.4685988 | 0.2260166 | 0.08562063 | 0.6168551 | 0.2975242 | 0.4823244 |  |  | 2.187442 | 0.6681932
101 | Rectangle1 | 26 | Unclassified | 1 | 3.507516 | 1.346245 | 113 | 238.5 | 2.002146 | 67.71265 | 2.11327 | 2.695379 | 6.873825 | 1.071983 | 69.07143 | 11890 | -2.531554 | 1.057474 | 12.001 | 16.54016 | 1.954464 | 12.63589 | 0.4252382 | 1.065404 | 5.990223 | 0.1658938 | 1.506165 | 59.71657 | 0 | 0.08043064 | 0.4679958 | 0.1438465 | 0.1161834 | 0.6760279 | 0.2077887 | 0.3073671 |  |  | 2.11327 | 0.7436948
61 | Rectangle1 | 17 | Unclassified | 1 | 3.507516 | 1.414207 | 122 | 438.5 | 2.002146 | 45.14177 | 2.11327 | 2.83145 | 6.480705 | 0.9528737 | 52.57143 | 11392 | -2.525659 | 1.405826 | 12.001 | 17.38708 | 1.208412 | 12.62498 | 0.6070508 | 1.910568 | 8.843977 | 0.03050501 | 1.319192 | 55.97103 | 0.09720428 | 0.04972889 | 0.4675917 | 0.1853795 | 0.0707683 | 0.6654215 | 0.2638102 | 0.3964559 |  |  | 2.11327 | 0.7116614
220 | Rectangle1 | 49 | Unclassified | 1 | 2.755905 | 1.118034 | 790 | 312.5 | 2.002146 | 63.48061 | 1.873213 | 2.238468 | 5.924747 | 1.013598 | 70.27273 | 11257 | -0.148033 | -0.3345264 | 12.001 | 18.2466 | 3.02491 | 12.42804 | 0.2248855 | 2.913194 | 9.849641 | 0.06399375 | 0.9056635 | 52.34307 | 0 | 0.1244819 | 0.4602977 | 0.1716703 | 0.1645606 | 0.6084973 | 0.2269421 | 0.3729549 |  |  | 1.873213 | 0.6741275
23 | Rectangle1 | 8 | Unclassified | 1 | 4.00859 | 1.457727 | 90 | 4.5 | 2.002146 | 59.24857 | 2.25918 | 2.918583 | 7.151804 | 1.015383 | 73.75 | 11360 | -2.53902 | 2.071597 | 12.001 | 15.48495 | 1.128484 | 12.41978 | 0.4029395 | 0.3062065 | 6.833849 | 0 | 1.177778 | 62.24601 | 0 | 0.04643965 | 0.4599917 | 0.1826914 | 0.06738951 | 0.6675033 | 0.2651072 | 0.3971624 |  |  | 2.25918 | 0.7533272
335 | Rectangle1 | 72 | Unclassified | 1 | 4.509663 | 1.457729 | 468 | 41.5 | 2.002146 | 59.24857 | 2.396222 | 2.918587 | 7.429782 | 0.9740888 | 61.83333 | 10758 | -2.874965 | -1.085467 | 12.001 | 11.52522 | 1.855019 | 12.3833 | 0.2956225 | 7.349554 | 13.89426 | 0.1248198 | 0.6806475 | 51.53244 | 0.3591247 | 0.07633823 | 0.4586407 | 0.1300583 | 0.1147879 | 0.6896467 | 0.1955654 | 0.2835733 |  |  | 2.396222 | 0.6468641
129 | Rectangle1 | 30 | Unclassified | 1 | 2.505368 | 1.490713 | 758.5 | 794.5 | 1.50161 | 63.48061 | 1.786039 | 2.238468 | 5.531628 | 0.9719071 | 69.1 | 10419 | 0.3511105 | 0.3191888 | 12.001 | 18.45025 | 1.582789 | 12.36765 | 0.09498422 | 0.2808437 | 11.80706 | 0.4531806 | 1.169739 | 53.41348 | 0.3800276 | 0.06513534 | 0.4580609 | 0.3076682 | 0.07839466 | 0.5513064 | 0.3702989 | 0.6716752 |  |  | 1.786039 | 0.6746598
324 | Rectangle1 | 69 | Unclassified | 1 | 6.513958 | 1.273148 | 233 | 832.5 | 2.834948 | 124.1399 | 2.879901 | 3.609307 | 9.1651 | 1.026172 | 52.34615 | 11800 | -1.456535 | -1.486553 | 12.001 | 20.90742 | 2.23854 | 12.27288 | 0.02547409 | 4.586106 | 11.27257 | 0 | 0.6128756 | 48.08413 | 0 | 0.092121 | 0.4545512 | 0.1496416 | 0.1322981 | 0.6527965 | 0.2149054 | 0.3292073 |  |  | 2.879901 | 0.6509456
295 | Rectangle1 | 64 | Unclassified | 1 | 4.259127 | 1.45771 | 30 | 548.5 | 2.002146 | 121.3185 | 2.32871 | 2.918549 | 7.151804 | 0.9556551 | 66 | 10927 | 1.005146 | -1.354222 | 12.001 | 17.59085 | 1.118189 | 12.20373 | 0.2707112 | 3.229645 | 12.37137 | 0.3110331 | 0.2104813 | 52.3622 | 0.3317885 | 0.04601599 | 0.4519901 | 0.2121848 | 0.06479383 | 0.6364346 | 0.2987715 | 0.4694457 |  |  | 2.32871 | 0.670833
361 | Rectangle1 | 76 | Unclassified | 1 | 3.758053 | 1.414177 | 257 | 299.5 | 2.002146 | 135.4253 | 2.187442 | 2.831389 | 6.758684 | 0.9672793 | 81.93333 | 11976 | -0.4201607 | -1.672884 | 12.001 | 14.81113 | 1.900638 | 12.17812 | 0.02096497 | 0.5942286 | 5.128458 | 0 | 0.8100591 | 64.35272 | 0.2036911 | 0.07821555 | 0.4510413 | 0.1243701 | 0.1196639 | 0.6900592 | 0.1902769 | 0.27574 |  |  | 2.187442 | 0.7701385
413 | Rectangle1 | 84 | Unclassified | 1 | 3.507516 | 1.414207 | 1013 | 698.5 | 2.002146 | 45.14177 | 2.11327 | 2.83145 | 6.758684 | 1.036371 | 64.14286 | 11486 | 0.4682012 | -2.324127 | 12.001 | 14.06287 | 1.555565 | 12.17476 | 0.3694292 | 1.354509 | 5.497969 | 0 | 1.008136 | 63.97676 | 0 | 0.06401503 | 0.450917 | 0.1134505 | 0.1018727 | 0.7175835 | 0.1805438 | 0.2515996 |  |  | 2.11327 | 0.7689048
347 | Rectangle1 | 74 | Unclassified | 1 | 6.012884 | 1.27557 | 662 | 247.5 | 2.512558 | 128.3719 | 2.766919 | 3.204943 | 8.77198 | 1.018364 | 58.95833 | 10920 | 0.8077471 | -1.651756 | 12.001 | 13.79142 | 0.9882162 | 12.14345 | 0.03907192 | 5.914501 | 13.82715 | 0.1124505 | 0.6102194 | 52.57352 | 0 | 0.04066733 | 0.4497572 | 0.1719456 | 0.06139669 | 0.6790119 | 0.2595914 | 0.3823076 |  |  | 2.766919 | 0.6610333
122 | Rectangle1 | 29 | Unclassified | 1 | 4.259127 | 1.166187 | 780.5 | 75.5 | 2.502683 | 31.03497 | 2.32871 | 2.918595 | 7.822903 | 1.14342 | 62.11765 | 10822 | 0.8761005 | 0.6764814 | 12.001 | 11.47488 | 1.600313 | 12.1112 | 0.202108 | 2.833289 | 9.722443 | 0.2715697 | 0.8677705 | 60.91642 | 0 | 0.0658565 | 0.4485631 | 0.1702984 | 0.09618047 | 0.6551063 | 0.2487132 | 0.3796532 |  |  | 2.32871 | 0.7221831
448 | Rectangle1 | 90 | Unclassified | 1 | 3.006442 | 1.25 | 629 | 874.5 | 2.002146 | 126.9612 | 1.956507 | 2.502683 | 6.202726 | 1.018364 | 76.16666 | 11906 | -2.79962 | -2.399183 | 12.001 | 15.56435 | 1.772787 | 12.06992 | 0.06779309 | 0.0385288 | 4.759827 | 0.01371868 | 0.8582612 | 64.85482 | 0 | 0.07295418 | 0.4470341 | 0.1333964 | 0.1116558 | 0.6841821 | 0.2041621 | 0.2984031 |  |  | 1.956507 | 0.7771013
70 | Rectangle1 | 18 | Unclassified | 1 | 2.755905 | 1.118027 | 182 | 537.5 | 2.002146 | 63.48061 | 1.873213 | 2.238453 | 5.924747 | 1.013598 | 60.72727 | 10849 | -3.008371 | 1.357698 | 12.001 | 16.02275 | 1.721097 | 12.03714 | 0.326582 | 0.789308 | 9.119594 | 0.04375516 | 0.7278568 | 59.21192 | 0 | 0.07082706 | 0.44582 | 0.2165577 | 0.09659929 | 0.6080429 | 0.2953578 | 0.4857515 |  |  | 1.873213 | 0.7213071
479 | Rectangle1 | 97 | Unclassified | 1 | 4.00859 | 1.094444 | 300.5 | 375.5 | 2.462853 | 157.9962 | 2.25918 | 2.695455 | 7.266945 | 1.048341 | 57.125 | 10713 | -1.940001 | -2.601828 | 12.001 | 16.03542 | 1.575298 | 12.01423 | 0 | 2.275277 | 11.36045 | 0.2583639 | 0.4020827 | 56.07888 | 0 | 0.06482707 | 0.4449715 | 0.2202194 | 0.08880201 | 0.609535 | 0.301663 | 0.4949068 |  |  | 2.25918 | 0.6920853
31 | Rectangle1 | 9 | Unclassified | 1 | 4.509663 | 1.174323 | 53.5 | 530.5 | 2.48533 | 59.24857 | 2.396222 | 2.91858 | 7.544924 | 1.004514 | 65.5 | 10826 | -3.070634 | 1.810434 | 12.001 | 15.39205 | 2.188975 | 12.01029 | 0.2217522 | 2.375516 | 10.20423 | 0.2697156 | 0.1662751 | 57.17119 | 0 | 0.09008127 | 0.4448257 | 0.1838941 | 0.1253216 | 0.6188439 | 0.2558345 | 0.4134071 |  |  | 2.396222 | 0.7008447
378 | Rectangle1 | 78 | Unclassified | 1 | 3.256979 | 1.249996 | 144 | 414.5 | 2.002146 | 36.67769 | 2.036397 | 2.502675 | 6.202726 | 0.940028 | 72.23077 | 11101 | -1.502037 | -1.725629 | 12.001 | 17.13288 | 1.050912 | 11.96854 | 0.4845367 | 2.311486 | 8.769479 | 0 | 0.630455 | 57.44418 | 0.2075318 | 0.04324742 | 0.4432791 | 0.1584659 | 0.06705105 | 0.6872625 | 0.2456864 | 0.3574855 |  |  | 2.036397 | 0.7250022
281 | Rectangle1 | 60 | Unclassified | 1 | 3.006442 | 1.25 | 1010 | 242.5 | 2.002146 | 126.9612 | 1.956507 | 2.502683 | 6.202726 | 1.018364 | 78 | 11853 | -1.064654 | -0.7443146 | 12.001 | 13.59556 | 1.622646 | 11.96828 | 0 | 0.3940711 | 5.289153 | 0.04039899 | 0.7767903 | 65.55704 | 0.7560623 | 0.06677557 | 0.4432695 | 0.1340376 | 0.1036755 | 0.6882184 | 0.2081061 | 0.3023839 |  |  | 1.956507 | 0.7764008
57 | Rectangle1 | 16 | Unclassified | 1 | 2.505368 | 1.661181 | 673 | 512.5 | 1.506559 | 36.67769 | 1.786039 | 2.502667 | 5.531628 | 0.9719071 | 87.2 | 10804 | -1.73747 | 1.365641 | 12.001 | 13.23161 | 1.577473 | 11.96447 | 0.2557451 | 1.558794 | 8.358271 | 0 | 0.905288 | 62.14835 | 0 | 0.0649166 | 0.4431284 | 0.1767042 | 0.09480346 | 0.6471397 | 0.2580568 | 0.3987652 |  |  | 1.786039 | 0.7394338
141 | Rectangle1 | 33 | Unclassified | 1 | 3.256979 | 1.414207 | 471 | 185.5 | 2.002146 | 45.14177 | 2.036397 | 2.83145 | 6.480705 | 1.026172 | 78.07692 | 11245 | -1.328961 | 0.6302204 | 12.001 | 12.44917 | 1.367331 | 11.90898 | 0.09724539 | 0.8522848 | 7.141381 | 0.07012172 | 1.26873 | 64.71703 | 0.1277287 | 0.05626875 | 0.4410732 | 0.1749685 | 0.08369459 | 0.6560559 | 0.2602495 | 0.396688 |  |  | 2.036397 | 0.760172
1 | Rectangle1 | 1 | Unclassified | 1 | 5.010737 | 1.166183 | 701.5 | 712.5 | 2.502683 | 59.24857 | 2.52584 | 2.918587 | 7.822903 | 0.971907 | 62.45 | 11264 | 1.353701 | 1.701683 | 12.001 | 14.73707 | 1.299843 | 11.90124 | 0.1196407 | 4.107001 | 10.23834 | 0 | 0.1516104 | 57.44525 | 0 | 0.05349148 | 0.4407867 | 0.1303712 | 0.08563442 | 0.7056546 | 0.208711 | 0.2957694 |  |  | 2.52584 | 0.7102118
338 | Rectangle1 | 72 | Unclassified | 1 | 5.010737 | 1.16618 | 701.5 | 790.5 | 2.502683 | 59.24857 | 2.52584 | 2.91858 | 7.822903 | 0.971907 | 67.9 | 11391 | -2.759335 | -1.460332 | 12.001 | 12.8372 | 1.780664 | 11.87544 | 0.4232769 | 2.204332 | 7.191564 | 0 | 0.634603 | 62.68095 | 0.3719678 | 0.07327836 | 0.4398311 | 0.122442 | 0.1152989 | 0.6920464 | 0.1926547 | 0.278384 |  |  | 2.52584 | 0.7504129
193 | Rectangle1 | 44 | Unclassified | 1 | 2.004295 | 1.414185 | 716.5 | 226.5 | 1.50161 | 135.4253 | 1.597482 | 2.123553 | 4.860529 | 0.9379851 | 76.75 | 11762 | -2.233289 | 0.1653237 | 12.001 | 14.92141 | 2.17792 | 11.83382 | 0.4086263 | 2.197796 | 5.188644 | 0 | 1.232512 | 61.62748 | 0.4117965 | 0.08962634 | 0.4382896 | 0.08344429 | 0.1466015 | 0.7169089 | 0.1364896 | 0.1903862 |  |  | 1.597482 | 0.7624534
340 | Rectangle1 | 73 | Unclassified | 1 | 4.00859 | 1.30012 | 126 | 73.5 | 2.244869 | 31.03497 | 2.25918 | 2.918599 | 7.544924 | 1.130079 | 67.5 | 11224 | 1.052354 | -1.565638 | 12.001 | 15.30164 | 1.666141 | 11.80825 | 0.2772027 | 1.322691 | 8.787329 | 0 | 0.4623314 | 60.37442 | 0 | 0.06856548 | 0.4373425 | 0.1867551 | 0.09898821 | 0.6313928 | 0.269619 | 0.4270226 |  |  | 2.25918 | 0.7306055
394 | Rectangle1 | 80 | Unclassified | 1 | 4.7602 | 1.176756 | 959.5 | 776.5 | 2.480152 | 121.3185 | 2.461884 | 2.918534 | 7.544924 | 0.9516451 | 65.94736 | 11078 | -2.119415 | -1.904361 | 12.001 | 14.88548 | 1.56513 | 11.79854 | 0.43289 | 3.974262 | 13.09413 | 0 | 1.155413 | 52.78454 | 0.309623 | 0.06440864 | 0.4369828 | 0.2241652 | 0.08877134 | 0.6022725 | 0.3089561 | 0.5129839 |  |  | 2.461884 | 0.6661154
387 | Rectangle1 | 79 | Unclassified | 1 | 3.006442 | 1.783289 | 454.5 | 686.5 | 1.511508 | 157.9962 | 1.956507 | 2.695455 | 6.202726 | 1.018364 | 59.41667 | 11460 | -1.85996 | -1.860348 | 12.001 | 14.72968 | 1.329105 | 11.75576 | 0.147448 | 0.2726619 | 6.391438 | 0 | 0.628392 | 64.74551 | 0 | 0.05469567 | 0.4353985 | 0.1626906 | 0.08378822 | 0.6669863 | 0.2492254 | 0.373659 |  |  | 1.956507 | 0.7687499
496 | Rectangle1 | 98 | Unclassified | 1 | 6.263421 | 1.118022 | 649 | 874.5 | 3.003219 | 153.7641 | 2.823975 | 3.357664 | 9.1651 | 1.067218 | 53.12 | 11660 | -2.278855 | -2.849745 | 12.001 | 14.98549 | 1.764585 | 11.72975 | 0.2147388 | 4.964381 | 8.505463 | 0.1067123 | 0.5486294 | 56.67472 | 0.5055296 | 0.07261665 | 0.4344353 | 0.06747473 | 0.1263939 | 0.7561621 | 0.117444 | 0.1553159 |  |  | 2.823975 | 0.7203694
92 | Rectangle1 | 24 | Unclassified | 1 | 3.507516 | 1.341246 | 171 | 108.5 | 2.009551 | 21.1602 | 2.11327 | 2.695303 | 6.873825 | 1.071983 | 71.64286 | 11637 | -1.477175 | 1.118337 | 12.001 | 12.03128 | 2.092857 | 11.70121 | 0 | 8.605046 | 11.81017 | 0.2517198 | 1.691497 | 51.13335 | 0.6828622 | 0.08612581 | 0.4333781 | 0.05710116 | 0.1493671 | 0.751603 | 0.09902993 | 0.1317583 |  |  | 2.11327 | 0.6663403
249 | Rectangle1 | 54 | Unclassified | 1 | 3.256979 | 1.249992 | 668 | 93.5 | 2.002146 | 36.67769 | 2.036397 | 2.502667 | 6.202726 | 0.940028 | 68 | 11451 | -2.771384 | -0.2149415 | 12.001 | 13.77595 | 1.497805 | 11.675 | 0.3343259 | 0.9867094 | 6.096907 | 0.04481774 | 0.8092351 | 64.77924 | 0 | 0.06163806 | 0.4324076 | 0.1363014 | 0.09778433 | 0.6859834 | 0.2162323 | 0.315215 |  |  | 2.036397 | 0.7707322
310 | Rectangle1 | 65 | Unclassified | 1 | 7.516106 | 1.201848 | 431 | 591.5 | 3.003219 | 56.42721 | 3.09351 | 3.609414 | 9.721058 | 1.000517 | 54.96667 | 11407 | 0.6932267 | -1.375001 | 12.001 | 23.37907 | 2.294943 | 11.66725 | 0.1814254 | 5.96247 | 14.35687 | 0.08271598 | 0.3736914 | 41.70157 | 0 | 0.09444209 | 0.4321202 | 0.1793889 | 0.1337799 | 0.6121106 | 0.2541095 | 0.4151365 |  |  | 3.09351 | 0.5955612
126 | Rectangle1 | 29 | Unclassified | 1 | 4.00859 | 1.457703 | 946 | 731.5 | 2.002146 | 121.3185 | 2.25918 | 2.918534 | 7.151804 | 1.015383 | 77.3125 | 11772 | 0.9578786 | 0.3478012 | 12.001 | 12.54191 | 2.597378 | 11.66315 | 0.2846595 | 3.899833 | 8.198569 | 0 | 0.8011432 | 59.36214 | 0.6512148 | 0.106888 | 0.4319687 | 0.09766068 | 0.1679263 | 0.678644 | 0.1534297 | 0.2260828 |  |  | 2.25918 | 0.7255102
100 | Rectangle1 | 25 | Unclassified | 1 | 3.006442 | 1.249985 | 961 | 413.5 | 2.002146 | 126.9612 | 1.956507 | 2.502652 | 6.202726 | 1.018364 | 81.66666 | 11513 | -1.594911 | 0.9656419 | 12.001 | 13.89963 | 1.504227 | 11.60417 | 0.1675688 | 0.2541237 | 4.586244 | 0 | 1.107277 | 66.87676 | 0 | 0.06190234 | 0.4297839 | 0.126847 | 0.1000792 | 0.6948436 | 0.2050771 | 0.2951414 |  |  | 1.956507 | 0.7907728
3 | Rectangle1 | 2 | Unclassified | 1 | 3.256979 | 1.783289 | 507.5 | 717.5 | 1.511508 | 157.9962 | 2.036397 | 2.695455 | 6.480705 | 1.026172 | 82.30769 | 11159 | 0.7440421 | 1.701112 | 12.001 | 13.59468 | 1.538472 | 11.58322 | 0.1033777 | 1.030543 | 8.537059 | 0.008188386 | 0.610486 | 62.91917 | 0.07480542 | 0.06331162 | 0.4290081 | 0.1923218 | 0.09247411 | 0.6266172 | 0.2809087 | 0.448294 |  |  | 2.036397 | 0.7439196
370 | Rectangle1 | 77 | Unclassified | 1 | 8.267716 | 1.269248 | 704 | 391.5 | 3.003219 | 66.30197 | 3.2445 | 3.811829 | 10.11418 | 0.9846142 | 45.24242 | 10498 | -0.7091511 | -1.717781 | 12.001 | 11.47898 | 1.164088 | 11.57905 | 0.168279 | 10.60033 | 20.57477 | 0 | 0.5006008 | 43.79919 | 0.1347109 | 0.04790487 | 0.4288537 | 0.1922108 | 0.07160996 | 0.6410663 | 0.2873237 | 0.4481966 |  |  | 3.2445 | 0.567957
226 | Rectangle1 | 50 | Unclassified | 1 | 3.256979 | 1.25 | 156 | 808.5 | 2.002146 | 126.9612 | 2.036397 | 2.502683 | 6.480705 | 1.026172 | 64.84615 | 11274 | -0.978905 | -0.5794787 | 12.001 | 15.18974 | 1.717255 | 11.54494 | 0.240219 | 0.6647695 | 7.311884 | 0 | 0.466936 | 62.55458 | 0.3096798 | 0.07066892 | 0.4275905 | 0.1705128 | 0.1056696 | 0.6393664 | 0.2549639 | 0.3987759 |  |  | 2.036397 | 0.7525031
366 | Rectangle1 | 76 | Unclassified | 1 | 4.509663 | 1.457733 | 99 | 739.5 | 2.002146 | 59.24857 | 2.396222 | 2.918595 | 7.429782 | 0.9740888 | 57.61111 | 11543 | -0.5001234 | -1.892803 | 12.001 | 15.76451 | 1.320192 | 11.52936 | 0.2299811 | 4.341042 | 8.868322 | 0.1956255 | 0.9164369 | 56.56772 | 0.2668172 | 0.05432888 | 0.4270131 | 0.102713 | 0.09302014 | 0.731118 | 0.1758619 | 0.2405383 |  |  | 2.396222 | 0.7225815
247 | Rectangle1 | 54 | Unclassified | 1 | 6.012884 | 1.181502 | 84 | 4.5 | 2.841893 | 63.48061 | 2.766919 | 3.357701 | 8.887122 | 1.045273 | 53.875 | 10502 | -3.063515 | -0.1687273 | 12.001 | 17.41304 | 1.46784 | 11.50537 | 0.2123984 | 7.124607 | 14.86537 | 0.02569319 | 0.4935317 | 46.89215 | 0 | 0.06040495 | 0.4261246 | 0.1579635 | 0.09372475 | 0.661178 | 0.2450973 | 0.3706978 |  |  | 2.766919 | 0.6274816
164 | Rectangle1 | 37 | Unclassified | 1 | 4.509663 | 1.457726 | 387 | 456.5 | 2.002146 | 59.24857 | 2.396222 | 2.91858 | 7.429782 | 0.9740888 | 73.83334 | 12216 | 1.189388 | 0.036543 | 12.001 | 16.29532 | 3.27474 | 11.5053 | 0.04579205 | 4.467759 | 5.578874 | 0.01520319 | 1.072447 | 57.00296 | 0.7415971 | 0.134763 | 0.4261223 | 0.01935341 | 0.2322543 | 0.7343914 | 0.03335422 | 0.0454175 |  |  | 2.396222 | 0.7368353
130 | Rectangle1 | 31 | Unclassified | 1 | 6.263421 | 1.184374 | 427 | 153.5 | 2.834956 | 153.7641 | 2.823975 | 3.357649 | 8.887122 | 1.003462 | 56.84 | 10850 | -0.3258316 | 0.6422351 | 12.001 | 20.29219 | 1.28023 | 11.50047 | 0.4328357 | 5.419681 | 13.90294 | 0 | 0.5095098 | 46.37557 | 0.2865824 | 0.05268437 | 0.4259432 | 0.1874722 | 0.0790938 | 0.6394586 | 0.2814476 | 0.4401343 |  |  | 2.823975 | 0.634767
197 | Rectangle1 | 44 | Unclassified | 1 | 8.267716 | 1.296379 | 243.5 | 851.5 | 3.015562 | 129.7826 | 3.2445 | 3.909312 | 10.39216 | 1.03948 | 57 | 12027 | -2.47079 | -0.1470664 | 12.001 | 19.66778 | 1.299842 | 11.45199 | 0.05084573 | 8.081087 | 15.87901 | 0.06212993 | 0.5468627 | 42.96046 | 0 | 0.05349145 | 0.4241476 | 0.1543841 | 0.08463526 | 0.671095 | 0.2442697 | 0.3639868 |  |  | 3.2445 | 0.6000794
29 | Rectangle1 | 9 | Unclassified | 1 | 1.503221 | 1.270084 | 597.5 | 23.5 | 1.420942 | 33.85632 | 1.38346 | 1.804715 | 4.304572 | 0.9809063 | 88.5 | 12079 | -2.797334 | 2.062617 | 12.001 | 12.64558 | 1.45795 | 11.36366 | 0.3032809 | 0.03004608 | 4.904455 | 0 | 1.211436 | 68.04447 | 0.03911586 | 0.05999793 | 0.4208764 | 0.1436985 | 0.09606234 | 0.6738628 | 0.2300749 | 0.341427 |  |  | 1.38346 | 0.7933315
292 | Rectangle1 | 63 | Unclassified | 1 | 7.516106 | 1.162306 | 739.5 | 753.5 | 3.135105 | 105.801 | 3.09351 | 3.643951 | 10.22932 | 1.107876 | 52.5 | 11290 | -2.738453 | -0.9939123 | 12.001 | 14.61677 | 1.580486 | 11.28999 | 0.0964424 | 9.643603 | 18.1399 | 0.01487992 | 1.121696 | 43.49623 | 0 | 0.06504058 | 0.4181479 | 0.1725294 | 0.09918988 | 0.6376948 | 0.2631153 | 0.4126038 |  |  | 3.09351 | 0.5837902
268 | Rectangle1 | 58 | Unclassified | 1 | 4.259127 | 1.452364 | 65.5 | 46.5 | 2.009553 | 31.03497 | 2.32871 | 2.918603 | 7.151804 | 0.9556551 | 60.76471 | 10300 | -0.5116761 | -0.6484153 | 12.001 | 12.45356 | 1.510491 | 11.27318 | 0.2627787 | 4.273589 | 11.01753 | 0.03104408 | 0.4647182 | 58.71312 | 0 | 0.06216013 | 0.417525 | 0.1503381 | 0.09866323 | 0.6627137 | 0.2386231 | 0.3600696 |  |  | 2.32871 | 0.7115507
180 | Rectangle1 | 41 | Unclassified | 1 | 3.006442 | 1.783325 | 534 | 878.5 | 1.511477 | 157.9962 | 1.956507 | 2.695455 | 6.873825 | 1.250647 | 72.58334 | 11384 | -0.7880543 | -0.1667946 | 12.001 | 13.08891 | 1.555454 | 11.26257 | 0.111636 | 0.2772838 | 7.643268 | 0.07606808 | 1.780193 | 63.9683 | 0.2363212 | 0.06401044 | 0.4171322 | 0.2147837 | 0.09197876 | 0.5993913 | 0.30863 | 0.5149057 |  |  | 1.956507 | 0.7576526
91 | Rectangle1 | 23 | Unclassified | 1 | 3.507516 | 1.346245 | 904 | 651.5 | 2.002146 | 67.71265 | 2.11327 | 2.695379 | 6.873825 | 1.071983 | 65.64286 | 11834 | -0.5988275 | 0.8425391 | 12.001 | 12.30983 | 1.593708 | 11.25915 | 0.2430045 | 4.2328 | 9.585437 | 0.1255716 | 1.241263 | 58.92953 | 0.4797156 | 0.0655847 | 0.4170055 | 0.1299293 | 0.1070737 | 0.6808036 | 0.2121227 | 0.311577 |  |  | 2.11327 | 0.7242363
177 | Rectangle1 | 41 | Unclassified | 1 | 4.259127 | 1.183469 | 250.5 | 361.5 | 2.466129 | 59.24857 | 2.32871 | 2.918587 | 7.544924 | 1.063603 | 73.47059 | 11083 | -0.9291748 | 0.09204686 | 12.001 | 9.560144 | 1.458999 | 11.2437 | 0.1626845 | 2.060587 | 6.992918 | 0.01682825 | 1.22575 | 67.27838 | 0 | 0.0600411 | 0.4164335 | 0.132716 | 0.09855882 | 0.6835849 | 0.2178562 | 0.3186967 |  |  | 2.32871 | 0.7735459
219 | Rectangle1 | 49 | Unclassified | 1 | 3.507516 | 1.346243 | 649 | 268.5 | 2.002146 | 67.71265 | 2.11327 | 2.695375 | 6.873825 | 1.071983 | 76.71429 | 11229 | -0.2185201 | -0.3122214 | 12.001 | 15.14552 | 1.283156 | 11.24022 | 0.114042 | 2.639645 | 10.51983 | 0.1914791 | 0.2675126 | 58.59858 | 0 | 0.05280479 | 0.4163046 | 0.1853708 | 0.08068203 | 0.6360843 | 0.2832336 | 0.4452769 |  |  | 2.11327 | 0.7177523
296 | Rectangle1 | 64 | Unclassified | 1 | 2.755905 | 1.118034 | 101 | 577.5 | 2.002146 | 63.48061 | 1.873213 | 2.238468 | 5.924747 | 1.013598 | 70.54546 | 10783 | 1.040624 | -1.36938 | 12.001 | 11.3765 | 1.067596 | 11.2281 | 0 | 0.3580603 | 9.950965 | 0 | 0.4328135 | 65.58597 | 0 | 0.04393401 | 0.4158557 | 0.2454541 | 0.06229621 | 0.5896623 | 0.3480415 | 0.5902386 |  |  | 1.873213 | 0.7467153
69 | Rectangle1 | 18 | Unclassified | 1 | 2.755905 | 1.658457 | 515 | 392.5 | 1.509033 | 36.67769 | 1.873213 | 2.502667 | 5.809607 | 0.9745848 | 71.09091 | 11068 | -2.841403 | 1.430111 | 12.001 | 11.66183 | 0.8431229 | 11.22739 | 0.2227962 | 0.3494891 | 7.671161 | 0 | 0.8610291 | 67.16318 | 0 | 0.03469642 | 0.4158292 | 0.1965126 | 0.05362345 | 0.6426656 | 0.3037109 | 0.4725801 |  |  | 1.873213 | 0.7728358
225 | Rectangle1 | 50 | Unclassified | 1 | 3.758053 | 1.34132 | 778.5 | 175.5 | 2.009555 | 157.9962 | 2.187442 | 2.695455 | 6.873825 | 1.000517 | 63.46667 | 11176 | -0.6663121 | -0.264385 | 12.001 | 13.21364 | 1.754783 | 11.18784 | 0.4002906 | 1.619323 | 6.872849 | 0 | 0.958041 | 63.64496 | 0.3482765 | 0.07221328 | 0.4143643 | 0.1386363 | 0.1155017 | 0.6627561 | 0.2217422 | 0.3345758 |  |  | 2.187442 | 0.7625765
318 | Rectangle1 | 66 | Unclassified | 1 | 5.762348 | 1.341589 | 859.5 | 671.5 | 2.502683 | 117.0865 | 2.708662 | 3.357573 | 8.494001 | 0.9963586 | 71.91304 | 12098 | 0.3952507 | -1.413855 | 12.001 | 18.54507 | 3.464824 | 11.14972 | 0.3160155 | 6.251746 | 8.258111 | 0.007601902 | 0.800277 | 50.93147 | 0.2751719 | 0.1425853 | 0.4129525 | 0.02563621 | 0.2453402 | 0.7105487 | 0.04411108 | 0.0620803 |  |  | 2.708662 | 0.6900898
77 | Rectangle1 | 20 | Unclassified | 1 | 4.00859 | 1.457729 | 12 | 254.5 | 2.002146 | 59.24857 | 2.25918 | 2.918587 | 7.151804 | 1.015383 | 58.75 | 11285 | 0.4931262 | 1.037397 | 12.001 | 17.88217 | 1.236135 | 11.11414 | 0.2392383 | 4.473754 | 12.09272 | 0.1678949 | 0.6449432 | 52.149 | 0 | 0.05086974 | 0.4116347 | 0.1742395 | 0.07989042 | 0.6464682 | 0.2736413 | 0.4232866 |  |  | 2.25918 | 0.6808675
449 | Rectangle1 | 91 | Unclassified | 1 | 3.758053 | 1.414169 | 1007 | 355.5 | 2.002146 | 135.4253 | 2.187442 | 2.831374 | 6.758684 | 0.9672793 | 57.8 | 11441 | 1.48918 | -2.6055 | 12.001 | 9.940918 | 1.144218 | 11.10155 | 0.123598 | 3.068079 | 7.739793 | 0 | 1.26975 | 65.44093 | 0.1711605 | 0.04708715 | 0.4111686 | 0.1207037 | 0.08133066 | 0.7101855 | 0.2084839 | 0.2935626 |  |  | 2.187442 | 0.7660496
290 | Rectangle1 | 63 | Unclassified | 1 | 2.254832 | 1.483348 | 877 | 559.5 | 1.509033 | 153.7641 | 1.694385 | 2.238422 | 5.253649 | 0.9740887 | 51.11111 | 10755 | -2.669493 | -0.8970828 | 12.001 | 17.26982 | 1.302011 | 11.09879 | 0.4996899 | 1.832152 | 9.997927 | 0.3338644 | 0.8047263 | 56.86103 | 0 | 0.0535807 | 0.4110662 | 0.2073248 | 0.07973654 | 0.6117314 | 0.3085321 | 0.5043587 |  |  | 1.694385 | 0.717401
403 | Rectangle1 | 82 | Unclassified | 1 | 2.004295 | 1.41421 | 300.5 | 466.5 | 1.50161 | 45.14177 | 1.597482 | 2.123591 | 4.860529 | 0.9379851 | 65.125 | 11313 | 1.136874 | -2.21067 | 12.001 | 10.8856 | 1.883706 | 11.08932 | 0.5261683 | 3.396479 | 7.711863 | 0 | 1.546359 | 62.57875 | 0.3817497 | 0.07751878 | 0.4107156 | 0.1147722 | 0.1285538 | 0.681113 | 0.1903332 | 0.2794444 |  |  | 1.597482 | 0.7515735
227 | Rectangle1 | 50 | Unclassified | 1 | 2.755905 | 1.666667 | 834.5 | 820.5 | 1.50161 | 126.9612 | 1.873213 | 2.502683 | 5.809607 | 0.9745848 | 65.18182 | 11544 | -0.6395685 | -0.5868392 | 12.001 | 11.21484 | 1.496731 | 11.05223 | 0.1995159 | 1.251661 | 6.369106 | 0 | 0.9950198 | 67.42089 | 0 | 0.06159388 | 0.4093418 | 0.1382045 | 0.1011161 | 0.6719994 | 0.2268846 | 0.3376262 |  |  | 1.873213 | 0.7808861
401 | Rectangle1 | 82 | Unclassified | 1 | 3.006442 | 1.249992 | 325 | 379.5 | 2.002146 | 36.67769 | 1.956507 | 2.502667 | 6.202726 | 1.018364 | 85.58334 | 11901 | 1.149559 | -2.167674 | 12.001 | 13.52061 | 1.9098 | 11.05087 | 0.2548011 | 0.1535573 | 3.874152 | 0 | 0.9938379 | 68.24238 | 0 | 0.07859259 | 0.4092914 | 0.1101249 | 0.1314238 | 0.6844236 | 0.1841526 | 0.2690624 |  |  | 1.956507 | 0.802123
115 | Rectangle1 | 28 | Unclassified | 1 | 2.755905 | 1.249992 | 654 | 164.5 | 2.002146 | 36.67769 | 1.873213 | 2.502667 | 6.202726 | 1.110942 | 77.27273 | 11114 | 1.325402 | 0.6306412 | 12.001 | 12.33892 | 1.397334 | 10.99679 | 0.6094176 | 1.832983 | 10.48916 | 0 | 1.125844 | 61.20956 | 0 | 0.05750344 | 0.4072884 | 0.2254181 | 0.08331297 | 0.5900935 | 0.3265935 | 0.5534606 |  |  | 1.873213 | 0.7278808
428 | Rectangle1 | 87 | Unclassified | 1 | 1.753758 | 1.201853 | 237.5 | 771.5 | 1.50161 | 56.42721 | 1.494307 | 1.804715 | 4.58255 | 0.9528736 | 66.57143 | 12075 | -1.457492 | -2.353483 | 12.001 | 12.64007 | 1.839127 | 10.97416 | 0.4857337 | 0 | 4.266637 | 0 | 1.241242 | 68.23944 | 0.3135868 | 0.07568424 | 0.4064503 | 0.129234 | 0.1237948 | 0.6648205 | 0.2113847 | 0.3179576 |  |  | 1.494307 | 0.7998119
51 | Rectangle1 | 14 | Unclassified | 1 | 2.505368 | 1.490707 | 997.5 | 303.5 | 1.50161 | 63.48061 | 1.786039 | 2.238461 | 5.531628 | 0.9719071 | 67.8 | 10397 | -0.549293 | 1.465013 | 12.001 | 14.58758 | 1.011376 | 10.97028 | 0.5332802 | 0.826539 | 10.47527 | 0.3605151 | 0.2607291 | 60.77462 | 0.19981 | 0.04162042 | 0.4063066 | 0.2407929 | 0.06043156 | 0.5899446 | 0.3496239 | 0.5926385 |  |  | 1.786039 | 0.7301874
111 | Rectangle1 | 27 | Unclassified | 1 | 6.764495 | 1.201848 | 623 | 662.5 | 3.003219 | 56.42721 | 2.934761 | 3.609414 | 9.443078 | 1.049016 | 57.66667 | 11990 | -2.789674 | 0.8462753 | 12.001 | 15.52088 | 1.193643 | 10.94331 | 0.1513015 | 8.792805 | 14.78924 | 0.1939656 | 0.9317344 | 47.48312 | 0 | 0.04912113 | 0.4053076 | 0.1118965 | 0.0867366 | 0.7156799 | 0.1975835 | 0.2760781 |  |  | 2.934761 | 0.6381341
114 | Rectangle1 | 28 | Unclassified | 1 | 3.758053 | 1.346243 | 398 | 103.5 | 2.002146 | 67.71265 | 2.187442 | 2.695375 | 6.873825 | 1.000517 | 73.53333 | 11788 | 1.197386 | 0.6611844 | 12.001 | 13.24574 | 1.342312 | 10.94294 | 0.5056717 | 5.501012 | 9.7308 | 0 | 0.5575384 | 57.80327 | 0.3707105 | 0.05523917 | 0.4052942 | 0.08150043 | 0.1019109 | 0.7477286 | 0.1503604 | 0.2010896 |  |  | 2.187442 | 0.7241764
63 | Rectangle1 | 17 | Unclassified | 1 | 3.256979 | 1.249992 | 48 | 545.5 | 2.002146 | 36.67769 | 2.036397 | 2.502667 | 6.202726 | 0.940028 | 74.84615 | 11656 | -2.562914 | 1.351917 | 12.001 | 13.63053 | 2.019672 | 10.8923 | 0 | 1.549594 | 7.126753 | 0.3793386 | 0.990108 | 63.1295 | 0.2822104 | 0.08311408 | 0.4034185 | 0.147746 | 0.1310372 | 0.6360273 | 0.2329355 | 0.366235 |  |  | 2.036397 | 0.7590579
2 | Rectangle1 | 2 | Unclassified | 1 | 3.507516 | 1.342897 | 21.5 | 324.5 | 2.00708 | 21.1602 | 2.11327 | 2.695303 | 6.595847 | 0.9870337 | 75.21429 | 11731 | 0.5015706 | 1.899292 | 12.001 | 12.89189 | 1.77257 | 10.86236 | 0.2383345 | 1.812733 | 6.516563 | 0.02593594 | 0.7517073 | 64.52692 | 0.6009774 | 0.07294525 | 0.4023097 | 0.1199336 | 0.1225582 | 0.6759366 | 0.2015052 | 0.2981125 |  |  | 2.11327 | 0.7711298
192 | Rectangle1 | 44 | Unclassified | 1 | 1.753758 | 1.201843 | 798.5 | 106.5 | 1.50161 | 33.85632 | 1.494307 | 1.804699 | 4.58255 | 0.9528736 | 87.42857 | 11895 | -2.192005 | 0.2252237 | 12.001 | 14.44338 | 1.410768 | 10.78 | 0.1444394 | 0.1009281 | 3.847557 | 0.3766485 | 1.36684 | 67.32115 | 0.2082842 | 0.05805629 | 0.3992592 | 0.1178866 | 0.100932 | 0.6941199 | 0.2049481 | 0.2952632 |  |  | 1.494307 | 0.8076005
254 | Rectangle1 | 55 | Unclassified | 1 | 3.256979 | 1.25 | 306 | 274.5 | 2.002146 | 126.9612 | 2.036397 | 2.502683 | 6.202726 | 0.940028 | 92.92308 | 12177 | 1.145629 | -0.769151 | 12.001 | 13.76271 | 1.349541 | 10.77974 | 0.2924967 | 1.830604 | 5.24345 | 0.09976686 | 1.511162 | 65.13052 | 0 | 0.05553667 | 0.3992498 | 0.1013556 | 0.09986059 | 0.7178918 | 0.1822476 | 0.253865 |  |  | 2.036397 | 0.7894297
333 | Rectangle1 | 71 | Unclassified | 1 | 3.256979 | 1.249993 | 424 | 583.5 | 2.002146 | 36.67769 | 2.036397 | 2.502669 | 6.480705 | 1.026172 | 73 | 11326 | -2.385527 | -1.358712 | 12.001 | 17.30114 | 1.386033 | 10.64497 | 0.2207264 | 4.805058 | 10.20818 | 0.0008236258 | 1.52813 | 53.44692 | 0.4580199 | 0.05703841 | 0.394258 | 0.1328306 | 0.09764727 | 0.6749525 | 0.2274002 | 0.3369129 |  |  | 2.036397 | 0.7061656
71 | Rectangle1 | 18 | Unclassified | 1 | 2.254832 | 1.263023 | 119 | 608.5 | 1.772286 | 153.7641 | 1.694385 | 2.238438 | 5.646769 | 1.125321 | 70.55556 | 10551 | -3.040045 | 1.322787 | 12.001 | 14.3518 | 1.38765 | 10.64075 | 0.3967203 | 0.9493094 | 10.8797 | 0.2492518 | 0.6522965 | 60.49252 | 0 | 0.05710492 | 0.3941017 | 0.2541866 | 0.08095474 | 0.5586979 | 0.3603474 | 0.6449771 |  |  | 1.694385 | 0.7253246
19 | Rectangle1 | 6 | Unclassified | 1 | 5.511811 | 1.264903 | 43.5 | 74.5 | 2.502683 | 108.6224 | 2.649123 | 3.165652 | 8.216022 | 0.9745844 | 67.13636 | 11107 | -1.537096 | 2.032562 | 12.001 | 16.55815 | 1.259512 | 10.61726 | 0.3414146 | 4.71365 | 12.50305 | 0 | 0.8556912 | 53.15128 | 0 | 0.05183178 | 0.3932318 | 0.1808326 | 0.0828121 | 0.62827 | 0.2889179 | 0.4598627 |  |  | 2.649123 | 0.6855479
302 | Rectangle1 | 65 | Unclassified | 1 | 2.004295 | 1.483359 | 607 | 331.5 | 1.509033 | 26.80293 | 1.597482 | 2.238438 | 5.531628 | 1.214884 | 74.375 | 11223 | 0.7818395 | -1.245214 | 12.001 | 12.36013 | 1.335153 | 10.59558 | 0 | 1.865001 | 9.278492 | 0.1486814 | 1.282553 | 63.13441 | 0 | 0.05494455 | 0.3924289 | 0.1970002 | 0.08526816 | 0.6090083 | 0.3057235 | 0.5020023 |  |  | 1.597482 | 0.748538
116 | Rectangle1 | 28 | Unclassified | 1 | 3.006442 | 1.25 | 869 | 223.5 | 2.002146 | 36.67769 | 1.956507 | 2.502683 | 6.202726 | 1.018364 | 79 | 11163 | 1.432897 | 0.60018 | 12.001 | 11.88421 | 2.240288 | 10.56863 | 0.2460828 | 0.7922997 | 8.179905 | 0 | 0.2720185 | 65.81657 | 0 | 0.09219291 | 0.3914306 | 0.184684 | 0.1379498 | 0.5857043 | 0.2763459 | 0.4718181 |  |  | 1.956507 | 0.7582083
469 | Rectangle1 | 96 | Unclassified | 1 | 1.753758 | 1.201843 | 13.5 | 552.5 | 1.50161 | 33.85632 | 1.494307 | 1.804699 | 4.58255 | 0.9528736 | 98.28571 | 12244 | -1.570961 | -2.691395 | 12.001 | 13.98902 | 1.426139 | 10.55143 | 0.09284722 | 0.2040181 | 3.850322 | 0 | 0.7006097 | 69.01581 | 0.1698038 | 0.05868886 | 0.3907937 | 0.1026209 | 0.1063005 | 0.707827 | 0.1858725 | 0.262596 |  |  | 1.494307 | 0.8134465
196 | Rectangle1 | 44 | Unclassified | 1 | 4.259127 | 1.450501 | 754.5 | 783.5 | 2.012045 | 149.5321 | 2.32871 | 2.918473 | 7.151804 | 0.9556551 | 69.70588 | 11581 | -2.215383 | -0.1140488 | 12.001 | 10.65243 | 0.9639967 | 10.51739 | 0.5747838 | 2.794708 | 8.567657 | 0.09403178 | 0.8253692 | 65.00964 | 0 | 0.03967065 | 0.3895329 | 0.1418635 | 0.06946759 | 0.6821141 | 0.2484183 | 0.3641888 |  |  | 2.32871 | 0.7642916
224 | Rectangle1 | 50 | Unclassified | 1 | 3.256979 | 1.25 | 1021 | 151.5 | 2.002146 | 126.9612 | 2.036397 | 2.502683 | 6.202726 | 0.940028 | 86.61539 | 11843 | -0.544635 | -0.2528576 | 12.001 | 13.97597 | 1.812093 | 10.50805 | 0.07558536 | 1.056466 | 5.827602 | 0.1239216 | 1.05105 | 65.56927 | 0 | 0.07457171 | 0.3891869 | 0.1317855 | 0.1252161 | 0.653498 | 0.2212859 | 0.3386176 |  |  | 2.036397 | 0.7832252
326 | Rectangle1 | 70 | Unclassified | 1 | 2.254832 | 1.263015 | 479 | 284.5 | 1.772286 | 153.7641 | 1.694385 | 2.238422 | 5.646769 | 1.125321 | 90.66666 | 11949 | -1.844854 | -1.210708 | 12.001 | 12.83243 | 1.334687 | 10.46974 | 0.2253128 | 0.8109859 | 5.019693 | 0.09545621 | 0.6553094 | 68.55638 | 0 | 0.05492539 | 0.3877683 | 0.1120637 | 0.09900794 | 0.6989871 | 0.2020049 | 0.2889967 |  |  | 1.694385 | 0.8029512
248 | Rectangle1 | 54 | Unclassified | 1 | 6.263421 | 1.117986 | 768 | 74.5 | 3.003219 | 117.0865 | 2.823975 | 3.357557 | 9.1651 | 1.067218 | 49.92 | 11650 | -2.721291 | -0.2051305 | 12.001 | 17.18948 | 1.715904 | 10.44278 | 0.2424866 | 9.224005 | 15.39245 | 0.04195989 | 0.8596634 | 44.89128 | 0 | 0.07061331 | 0.3867695 | 0.1121914 | 0.1239756 | 0.6790502 | 0.1969742 | 0.2900731 |  |  | 2.823975 | 0.6196823
190 | Rectangle1 | 43 | Unclassified | 1 | 5.010737 | 1.16618 | 538.5 | 647.5 | 2.502683 | 59.24857 | 2.52584 | 2.91858 | 7.822903 | 0.971907 | 65.25 | 11429 | -1.810682 | -0.04759019 | 12.001 | 16.23432 | 1.29086 | 10.40878 | 0 | 7.084275 | 17.15049 | 0.3660199 | 0.2537653 | 47.2115 | 0 | 0.05312183 | 0.3855102 | 0.2119926 | 0.08164742 | 0.5925232 | 0.3258293 | 0.5499014 |  |  | 2.52584 | 0.6207006
297 | Rectangle1 | 64 | Unclassified | 1 | 1.753758 | 1.201848 | 813.5 | 636.5 | 1.50161 | 56.42721 | 1.494307 | 1.804707 | 4.58255 | 0.9528736 | 81.28571 | 11654 | 1.397387 | -1.399834 | 12.001 | 14.12771 | 1.210413 | 10.40049 | 0.5527178 | 0.5674142 | 5.915958 | 0 | 0.7572999 | 66.43019 | 0.03780944 | 0.04981124 | 0.3852034 | 0.1439364 | 0.08603705 | 0.6653472 | 0.2486158 | 0.3736632 |  |  | 1.494307 | 0.7912401
358 | Rectangle1 | 76 | Unclassified | 1 | 4.00859 | 1.346252 | 903 | 200.5 | 2.002146 | 111.4437 | 2.25918 | 2.695394 | 6.873825 | 0.9379849 | 57.375 | 11909 | -0.09661759 | -1.624121 | 12.001 | 17.80222 | 1.65676 | 10.37499 | 0.0550044 | 6.205856 | 10.47663 | 0.1212121 | 0.4332944 | 52.87403 | 0 | 0.06817943 | 0.384259 | 0.07586072 | 0.1290546 | 0.7273512 | 0.1435942 | 0.1974208 |  |  | 2.25918 | 0.7014107
9 | Rectangle1 | 3 | Unclassified | 1 | 1.753758 | 1.494495 | 142.5 | 65.5 | 1.420942 | 45.14177 | 1.494307 | 2.12359 | 4.58255 | 0.9528736 | 108.7143 | 12034 | 0.04960534 | 2.030235 | 12.001 | 13.59848 | 1.555933 | 10.36332 | 0.2892484 | 0.2524689 | 4.497966 | 0 | 0.3104816 | 69.1321 | 0 | 0.06403016 | 0.3838268 | 0.1102046 | 0.1147367 | 0.6877857 | 0.1974775 | 0.2871208 |  |  | 1.494307 | 0.8080964
500 | Rectangle1 | 99 | Unclassified | 1 | 2.755905 | 1.249958 | 748 | 372.5 | 2.002146 | 53.60585 | 1.873213 | 2.502599 | 6.202726 | 1.110942 | 78.18182 | 11594 | -2.740844 | -2.59663 | 12.001 | 13.32352 | 1.973584 | 10.34545 | 0.4905153 | 0.897284 | 4.827143 | 0 | 1.029468 | 66.37877 | 0.7342587 | 0.08121745 | 0.3831648 | 0.111356 | 0.1410666 | 0.665519 | 0.1934144 | 0.2906218 |  |  | 1.873213 | 0.7947179
64 | Rectangle1 | 18 | Unclassified | 1 | 1.753758 | 1.201843 | 782.5 | 61.5 | 1.50161 | 33.85632 | 1.494307 | 1.804699 | 4.58255 | 0.9528736 | 88.57143 | 11862 | -2.707102 | 1.594753 | 12.001 | 13.63037 | 1.653127 | 10.32135 | 0.191819 | 0.9768128 | 4.589463 | 0 | 0.9185326 | 67.71852 | 0 | 0.06802993 | 0.3822723 | 0.1009118 | 0.1234183 | 0.6935098 | 0.1830719 | 0.2639788 |  |  | 1.494307 | 0.8034711
169 | Rectangle1 | 39 | Unclassified | 1 | 8.768789 | 1.34041 | 600.5 | 252.5 | 3.010612 | 29.62428 | 3.341372 | 4.035454 | 10.39216 | 0.9800814 | 67.48572 | 12258 | 0.2713196 | 0.1423162 | 12.001 | 20.75484 | 1.220688 | 10.31409 | 0.3448475 | 8.883314 | 15.49171 | 0 | 0.3843725 | 42.60613 | 0 | 0.05023408 | 0.3820035 | 0.1166778 | 0.09151515 | 0.6959242 | 0.2125607 | 0.3054366 |  |  | 3.341372 | 0.6118702
285 | Rectangle1 | 62 | Unclassified | 1 | 3.758053 | 1.346245 | 518 | 39.5 | 2.002146 | 67.71265 | 2.187442 | 2.695379 | 6.873825 | 1.000517 | 56.6 | 11229 | -2.335601 | -0.6381345 | 12.001 | 16.21495 | 1.028261 | 10.27372 | 0.04432861 | 3.610941 | 10.55537 | 0 | 0.8762599 | 57.39617 | 0 | 0.04231526 | 0.380508 | 0.1669744 | 0.07174538 | 0.64515 | 0.2831046 | 0.4388199 |  |  | 2.187442 | 0.7242097
485 | Rectangle1 | 98 | Unclassified | 1 | 2.505368 | 1.483371 | 363 | 224.5 | 1.509026 | 26.80293 | 1.786039 | 2.238445 | 5.531628 | 0.9719071 | 55.4 | 11649 | -2.420709 | -2.523828 | 12.001 | 11.90173 | 2.561425 | 10.25577 | 0.3772891 | 5.378001 | 7.327917 | 0.02302888 | 0.6257978 | 61.32188 | 0.2271577 | 0.1054084 | 0.3798433 | 0.02651353 | 0.2059703 | 0.7422217 | 0.051808 | 0.06980124 |  |  | 1.786039 | 0.7527206
392 | Rectangle1 | 80 | Unclassified | 1 | 3.507516 | 1.25 | 338 | 698.5 | 2.002146 | 126.9612 | 2.11327 | 2.502683 | 6.480705 | 0.9528737 | 53.85714 | 10580 | -2.43059 | -1.864077 | 12.001 | 15.42428 | 1.29581 | 10.24982 | 0.0843711 | 4.050515 | 12.84821 | 0 | 0.9131112 | 55.13388 | 0 | 0.05332552 | 0.3796229 | 0.2112288 | 0.08278083 | 0.5893144 | 0.3279048 | 0.5564174 |  |  | 2.11327 | 0.6932662
39 | Rectangle1 | 11 | Unclassified | 1 | 3.758053 | 1.457718 | 457 | 694.5 | 2.002146 | 121.3185 | 2.187442 | 2.918564 | 7.544924 | 1.205417 | 78.2 | 11987 | 0.7167735 | 1.264751 | 12.001 | 13.01912 | 1.584276 | 10.2273 | 0.2566443 | 3.458885 | 9.664213 | 0.07270104 | 0.6172884 | 61.09958 | 0 | 0.06519653 | 0.3787888 | 0.1447386 | 0.1107421 | 0.6434065 | 0.2458514 | 0.382109 |  |  | 2.187442 | 0.739925
464 | Rectangle1 | 95 | Unclassified | 1 | 1.753758 | 1.201846 | 162.5 | 450.5 | 1.50161 | 33.85632 | 1.494307 | 1.804703 | 4.58255 | 0.9528736 | 62.71429 | 11925 | -0.984134 | -2.642682 | 12.001 | 11.76492 | 1.173441 | 10.14791 | 0.3370294 | 0.8224804 | 5.452628 | 0.3364947 | 0.8933784 | 69.07172 | 0 | 0.04828976 | 0.3758483 | 0.1268564 | 0.08764108 | 0.6821272 | 0.2302317 | 0.3375203 |  |  | 1.494307 | 0.8046032
207 | Rectangle1 | 47 | Unclassified | 1 | 4.509663 | 1.174314 | 888.5 | 120.5 | 2.485361 | 59.24857 | 2.396222 | 2.918595 | 7.544924 | 1.004514 | 68.72222 | 12325 | 0.9264912 | -0.2427102 | 12.001 | 18.06053 | 2.084985 | 10.1196 | 0 | 7.264385 | 12.60746 | 0.1414506 | 0.8571969 | 48.8644 | 0 | 0.08580183 | 0.3747999 | 0.1037599 | 0.1520334 | 0.664113 | 0.1838536 | 0.2768408 |  |  | 2.396222 | 0.6632296
351 | Rectangle1 | 74 | Unclassified | 1 | 2.505368 | 1.412122 | 252 | 880.5 | 1.772286 | 126.9612 | 1.786039 | 2.502683 | 5.924747 | 1.114958 | 88 | 12509 | 0.601267 | -1.967273 | 12.001 | 14.87758 | 1.563016 | 10.08441 | 0.06967533 | 2.518414 | 6.215671 | 0 | 1.178633 | 62.93325 | 0.5593471 | 0.06432164 | 0.3734968 | 0.09812102 | 0.1200166 | 0.6969011 | 0.1830823 | 0.2627091 |  |  | 1.786039 | 0.778912
134 | Rectangle1 | 31 | Unclassified | 1 | 2.505368 | 1.118024 | 476 | 837.5 | 2.002146 | 26.80293 | 1.786039 | 2.238447 | 5.924747 | 1.114958 | 88.7 | 11936 | -0.3026716 | 0.2997737 | 12.001 | 11.06823 | 1.329628 | 10.05843 | 0.3994655 | 1.300256 | 4.827088 | 0.3641901 | 0.6406143 | 70.01209 | 0 | 0.0547172 | 0.3725345 | 0.09169173 | 0.1054396 | 0.7178711 | 0.1766892 | 0.2461295 |  |  | 1.786039 | 0.8119487
203 | Rectangle1 | 46 | Unclassified | 1 | 5.511811 | 1.280615 | 755.5 | 349.5 | 2.502683 | 128.3719 | 2.649123 | 3.204974 | 8.494001 | 1.041648 | 66.95454 | 11244 | 1.372506 | -0.3596139 | 12.001 | 13.75335 | 1.312418 | 10.05119 | 0.3547589 | 4.970254 | 10.98541 | 0 | 0.05267397 | 57.68923 | 0.8307142 | 0.05400898 | 0.3722661 | 0.1202726 | 0.09881841 | 0.6811229 | 0.2200587 | 0.3230823 |  |  | 2.649123 | 0.7207708
106 | Rectangle1 | 27 | Unclassified | 1 | 5.261274 | 1.16619 | 388.5 | 160.5 | 2.502683 | 31.03497 | 2.588216 | 2.918603 | 7.822903 | 0.9256257 | 71.2381 | 11781 | -2.906296 | 1.098011 | 12.001 | 12.37228 | 1.862283 | 10.02864 | 0.3140206 | 6.88103 | 9.622559 | 0 | 0.8832235 | 57.86778 | 0.1681913 | 0.07663718 | 0.371431 | 0.04159038 | 0.1565115 | 0.758551 | 0.08493751 | 0.1119734 |  |  | 2.588216 | 0.7289854
420 | Rectangle1 | 85 | Unclassified | 1 | 3.006442 | 1.25 | 50 | 189.5 | 2.002146 | 126.9612 | 1.956507 | 2.502683 | 6.202726 | 1.018364 | 77 | 11114 | -0.5253405 | -2.065889 | 12.001 | 11.97188 | 1.909665 | 10.02586 | 0.3455744 | 2.49104 | 9.086052 | 0.01719131 | 0.09453433 | 63.82034 | 0.2378596 | 0.07858702 | 0.3713281 | 0.1510251 | 0.1307734 | 0.6179119 | 0.2513147 | 0.406716 |  |  | 1.956507 | 0.7522265
388 | Rectangle1 | 79 | Unclassified | 1 | 5.762348 | 1.185111 | 469 | 885.5 | 2.833207 | 153.7641 | 2.708662 | 3.357664 | 8.887122 | 1.09072 | 54.6087 | 11586 | -1.852851 | -1.960484 | 12.001 | 12.45682 | 2.0157 | 10.02341 | 0.1665672 | 2.531237 | 7.28154 | 0.27358 | 0.7655511 | 64.02799 | 0.4575978 | 0.08295062 | 0.3712374 | 0.1168565 | 0.1452612 | 0.6501024 | 0.2046364 | 0.3147755 |  |  | 2.708662 | 0.7681948
222 | Rectangle1 | 49 | Unclassified | 1 | 2.004295 | 1.490662 | 984.5 | 434.5 | 1.50161 | 117.0865 | 1.597482 | 2.238392 | 5.253649 | 1.09585 | 92.25 | 11805 | -0.05117355 | -0.3959787 | 12.001 | 10.92114 | 1.335697 | 9.995298 | 0.2988459 | 0.8686516 | 3.706567 | 0 | 0.7691752 | 71.73031 | 0.3743149 | 0.05496697 | 0.3701962 | 0.07950382 | 0.1089173 | 0.7335455 | 0.1575372 | 0.2147613 |  |  | 1.597482 | 0.826692
202 | Rectangle1 | 45 | Unclassified | 1 | 4.509663 | 1.176758 | 458.5 | 590.5 | 2.480148 | 121.3185 | 2.396222 | 2.918534 | 7.544924 | 1.004514 | 54.88889 | 12347 | -2.875697 | -0.01430945 | 12.001 | 19.42623 | 1.960542 | 9.982655 | 0.2666644 | 7.999489 | 11.58555 | 0.08167375 | 0.3910397 | 48.19951 | 0.1066534 | 0.08068074 | 0.3697279 | 0.04676455 | 0.1622789 | 0.7436602 | 0.09406087 | 0.1264837 |  |  | 2.396222 | 0.6719738
165 | Rectangle1 | 38 | Unclassified | 1 | 2.755905 | 1.655648 | 689 | 289.5 | 1.511493 | 142.4787 | 1.873213 | 2.5025 | 5.809607 | 0.9745848 | 62.63636 | 11310 | 0.8283353 | 0.1210732 | 12.001 | 13.50433 | 1.349425 | 9.937621 | 0.2260284 | 2.916417 | 9.696993 | 0.05982488 | 1.24796 | 60.95943 | 0.1019699 | 0.05553188 | 0.36806 | 0.173977 | 0.09292967 | 0.6159291 | 0.2911413 | 0.4726864 |  |  | 1.873213 | 0.7439205
346 | Rectangle1 | 74 | Unclassified | 1 | 3.006442 | 1.249954 | 849 | 116.5 | 2.002146 | 53.60585 | 1.956507 | 2.502591 | 6.202726 | 1.018364 | 80.33334 | 11340 | 0.9016101 | -1.586059 | 12.001 | 14.03483 | 1.405734 | 9.935975 | 0.1874443 | 2.467212 | 9.584671 | 0 | 1.031448 | 61.35268 | 0 | 0.05784915 | 0.3679991 | 0.18127 | 0.09528481 | 0.6061407 | 0.2985745 | 0.4925828 |  |  | 1.956507 | 0.7456658
398 | Rectangle1 | 81 | Unclassified | 1 | 3.256979 | 1.249992 | 253 | 694.5 | 2.002146 | 36.67769 | 2.036397 | 2.502667 | 6.480705 | 1.026172 | 60.30769 | 11076 | -2.985671 | -1.85986 | 12.001 | 11.69878 | 1.841005 | 9.925936 | 0.2115177 | 3.145316 | 7.823914 | 0 | 1.09499 | 64.25854 | 0 | 0.07576151 | 0.3676272 | 0.1172156 | 0.1351426 | 0.6557695 | 0.2090879 | 0.3188436 |  |  | 2.036397 | 0.7663566
107 | Rectangle1 | 27 | Unclassified | 1 | 2.004295 | 1.414209 | 167.5 | 185.5 | 1.50161 | 45.14177 | 1.597482 | 2.12359 | 4.860529 | 0.9379851 | 69 | 11273 | -3.016465 | 1.085437 | 12.001 | 13.03996 | 0.9171019 | 9.921001 | 0.2496022 | 0.2642239 | 7.369998 | 0.1122635 | 0.7581652 | 67.09713 | 0.2705632 | 0.03774082 | 0.3674445 | 0.1897778 | 0.06343388 | 0.6175921 | 0.318974 | 0.5164801 |  |  | 1.597482 | 0.7865535
178 | Rectangle1 | 41 | Unclassified | 1 | 4.259127 | 1.139265 | 83.5 | 693.5 | 2.48533 | 45.14177 | 2.32871 | 2.83145 | 7.544924 | 1.063603 | 71.52941 | 10854 | -1.012926 | -0.07379808 | 12.001 | 8.55923 | 0.5774676 | 9.902007 | 0.1437847 | 3.797395 | 11.93746 | 0.06963402 | 0.8692983 | 64.14372 | 0 | 0.0237641 | 0.366741 | 0.1955733 | 0.04054764 | 0.6257542 | 0.3336982 | 0.5332736 |  |  | 2.32871 | 0.7410263
214 | Rectangle1 | 49 | Unclassified | 1 | 1.753758 | 1.201848 | 88.5 | 5.5 | 1.50161 | 56.42721 | 1.494307 | 1.804707 | 4.58255 | 0.9528736 | 98.57143 | 11956 | -0.4987951 | -0.1799617 | 12.001 | 12.65544 | 1.2503 | 9.819268 | 0.5387692 | 0.02017826 | 3.742174 | 0.008962175 | 1.206848 | 70.61507 | 0.1429863 | 0.05145266 | 0.3636766 | 0.1148665 | 0.09708127 | 0.6861878 | 0.2167309 | 0.3158478 |  |  | 1.494307 | 0.8266148
56 | Rectangle1 | 16 | Unclassified | 1 | 2.004295 | 1.414174 | 622.5 | 67.5 | 1.50161 | 135.4253 | 1.597482 | 2.123538 | 4.860529 | 0.9379851 | 97.75 | 11865 | -1.76211 | 1.587979 | 12.001 | 10.61204 | 1.35336 | 9.817981 | 0.4191295 | 1.027917 | 4.09451 | 0.2285208 | 0.9791358 | 71.46741 | 0 | 0.05569383 | 0.3636289 | 0.08804281 | 0.1097706 | 0.7167 | 0.1735293 | 0.2421227 |  |  | 1.597482 | 0.8239908
138 | Rectangle1 | 32 | Unclassified | 1 | 2.004295 | 1.483348 | 839 | 749.5 | 1.509033 | 153.7641 | 1.597482 | 2.238422 | 5.253649 | 1.09585 | 78.875 | 11681 | -0.6333472 | 0.3451406 | 12.001 | 12.32756 | 1.19554 | 9.816694 | 0.4198509 | 0.6745093 | 5.476997 | 0 | 0.4471089 | 69.42252 | 0.2192108 | 0.04919919 | 0.3635813 | 0.1239758 | 0.09166021 | 0.6773676 | 0.2309722 | 0.340985 |  |  | 1.597482 | 0.8080678
80 | Rectangle1 | 20 | Unclassified | 1 | 2.004295 | 1.485815 | 199 | 853.5 | 1.506528 | 153.7641 | 1.597482 | 2.238422 | 5.253649 | 1.09585 | 102.625 | 11886 | 0.5855274 | 0.7367045 | 12.001 | 14.32818 | 1.803873 | 9.764345 | 0.2449589 | 2.606915 | 6.571566 | 0 | 1.091971 | 63.1371 | 0.4510944 | 0.07423345 | 0.3616424 | 0.1026771 | 0.1378387 | 0.6715077 | 0.1906536 | 0.2839187 |  |  | 1.597482 | 0.776815
26 | Rectangle1 | 8 | Unclassified | 1 | 2.004295 | 1.414185 | 636.5 | 494.5 | 1.50161 | 135.4253 | 1.597482 | 2.123553 | 4.860529 | 0.9379851 | 88 | 11272 | -2.266708 | 1.825246 | 12.001 | 13.49626 | 0.4682389 | 9.753816 | 0.404023 | 2.712796 | 11.74004 | 0 | 0.6746951 | 60.75013 | 0 | 0.01926909 | 0.3612524 | 0.2209933 | 0.03203428 | 0.6005711 | 0.3673946 | 0.6117421 |  |  | 1.597482 | 0.7344758
425 | Rectangle1 | 86 | Unclassified | 1 | 2.254832 | 1.41421 | 907.5 | 578.5 | 1.50161 | 45.14177 | 1.694385 | 2.123591 | 5.138507 | 0.9318593 | 81.55556 | 11497 | -0.6092036 | -2.259763 | 12.001 | 11.23963 | 1.275929 | 9.746849 | 0.1236708 | 1.952226 | 4.605929 | 0.1178727 | 1.331042 | 69.58072 | 0.02612334 | 0.05250735 | 0.3609944 | 0.07834195 | 0.1067562 | 0.7339616 | 0.1592822 | 0.2170171 |  |  | 1.694385 | 0.8165848
72 | Rectangle1 | 18 | Unclassified | 1 | 2.505368 | 1.655651 | 454 | 701.5 | 1.511508 | 142.4787 | 1.786039 | 2.50253 | 5.809607 | 1.072043 | 60.4 | 10730 | -2.872554 | 1.275068 | 12.001 | 13.10792 | 0.8662707 | 9.741462 | 0.1604558 | 0.9781046 | 9.430963 | 0.08444013 | 0.8734696 | 64.03106 | 0.725858 | 0.035649 | 0.3607949 | 0.2210896 | 0.05772805 | 0.5842516 | 0.3580204 | 0.6127846 |  |  | 1.786039 | 0.761642
280 | Rectangle1 | 60 | Unclassified | 1 | 2.505368 | 1.259339 | 676 | 17.5 | 1.777494 | 63.48061 | 1.786039 | 2.238468 | 5.646769 | 1.012789 | 90.7 | 11569 | -1.231385 | -0.6315286 | 12.001 | 11.19631 | 1.448792 | 9.731983 | 0.1021551 | 1.334325 | 4.95249 | 0 | 0.9922433 | 70.19148 | 0.05021868 | 0.05962107 | 0.3604438 | 0.1001554 | 0.1146074 | 0.6928677 | 0.192525 | 0.2778668 |  |  | 1.786039 | 0.8131096
487 | Rectangle1 | 98 | Unclassified | 1 | 2.755905 | 1.655631 | 356 | 397.5 | 1.511508 | 142.4787 | 1.873213 | 2.5025 | 5.809607 | 0.9745848 | 76.72727 | 11933 | -2.42456 | -2.610906 | 12.001 | 12.19796 | 1.120475 | 9.730688 | 0.3128405 | 2.728592 | 5.996179 | 0 | 0.9742113 | 66.67783 | 0.2612247 | 0.04611006 | 0.3603959 | 0.08234889 | 0.09432262 | 0.7372247 | 0.1684527 | 0.2284957 |  |  | 1.873213 | 0.7982962
421 | Rectangle1 | 85 | Unclassified | 1 | 2.004295 | 1.41421 | 199.5 | 334.5 | 1.50161 | 45.14177 | 1.597482 | 2.123591 | 4.860529 | 0.9379851 | 76 | 11532 | -0.4505484 | -2.138265 | 12.001 | 12.05033 | 1.378255 | 9.544401 | 0.2424769 | 2.017106 | 6.341941 | 0.05838027 | 1.336689 | 66.91891 | 0.1115178 | 0.05671833 | 0.3534963 | 0.1198174 | 0.1070092 | 0.6669339 | 0.2260569 | 0.3389495 |  |  | 1.597482 | 0.7949171
406 | Rectangle1 | 83 | Unclassified | 1 | 1.503221 | 1.273152 | 535.5 | 305.5 | 1.417482 | 124.1399 | 1.38346 | 1.804669 | 4.304572 | 0.9809063 | 77.33334 | 11979 | 0.7427748 | -2.129011 | 12.001 | 11.9137 | 1.314711 | 9.536895 | 0.4130244 | 0.6188462 | 5.45241 | 0.2934811 | 0.657936 | 69.58724 | 0.2117566 | 0.05410335 | 0.3532183 | 0.1289338 | 0.100891 | 0.6586755 | 0.2404335 | 0.3650257 |  |  | 1.38346 | 0.8101784
390 | Rectangle1 | 80 | Unclassified | 1 | 4.00859 | 1.346268 | 349 | 549.5 | 2.002146 | 111.4437 | 2.25918 | 2.695425 | 6.873825 | 0.9379849 | 64.6875 | 11379 | -2.424788 | -1.790021 | 12.001 | 12.59339 | 1.417069 | 9.502072 | 0.1666076 | 2.415276 | 8.375091 | 0.08298541 | 1.37696 | 63.53463 | 0.5359216 | 0.05831559 | 0.3519286 | 0.1589355 | 0.1024555 | 0.6183084 | 0.2792361 | 0.451613 |  |  | 2.25918 | 0.7670591
103 | Rectangle1 | 26 | Unclassified | 1 | 3.006442 | 1.118034 | 739 | 711.5 | 2.002146 | 63.48061 | 1.956507 | 2.238468 | 5.924747 | 0.9291319 | 53.58333 | 10668 | -2.219168 | 0.818972 | 12.001 | 11.7111 | 1.462426 | 9.486938 | 0.2395489 | 3.150976 | 10.18439 | 0 | 0.7185668 | 62.71981 | 0.3262523 | 0.06018212 | 0.3513681 | 0.1692065 | 0.1036271 | 0.6050176 | 0.2913553 | 0.481565 |  |  | 1.956507 | 0.7479684
466 | Rectangle1 | 95 | Unclassified | 1 | 2.254832 | 1.490713 | 352.5 | 649.5 | 1.50161 | 63.48061 | 1.694385 | 2.238468 | 5.253649 | 0.9740887 | 77.44444 | 11519 | -0.8894324 | -2.743168 | 12.001 | 11.86685 | 1.837551 | 9.475278 | 0.4296835 | 0.9305633 | 5.835608 | 0.1631295 | 0.8105658 | 68.13196 | 0.518813 | 0.07561937 | 0.3509362 | 0.1315476 | 0.1354935 | 0.6288016 | 0.2357049 | 0.3748477 |  |  | 1.694385 | 0.798917
191 | Rectangle1 | 43 | Unclassified | 1 | 2.505368 | 1.483399 | 54 | 860.5 | 1.509003 | 26.80293 | 1.786039 | 2.238453 | 5.531628 | 0.9719071 | 74 | 12344 | -2.053362 | -0.1527363 | 12.001 | 12.86098 | 1.50405 | 9.460004 | 0.3945836 | 1.96269 | 5.569791 | 0.04950287 | 1.025628 | 67.03587 | 0.1369005 | 0.06189507 | 0.3503705 | 0.09655849 | 0.1216434 | 0.6885887 | 0.1897679 | 0.2755897 |  |  | 1.786039 | 0.8021551
102 | Rectangle1 | 26 | Unclassified | 1 | 2.004295 | 1.414164 | 721.5 | 638.5 | 1.50161 | 135.4253 | 1.597482 | 2.123523 | 4.860529 | 0.9379851 | 83.25 | 11873 | -2.227529 | 0.8560452 | 12.001 | 11.68254 | 1.419259 | 9.436811 | 0.1084857 | 3.683354 | 7.638898 | 0 | 0.2266307 | 65.73852 | 0.06550328 | 0.05840573 | 0.3495115 | 0.07998822 | 0.1197071 | 0.7163509 | 0.163942 | 0.2288572 |  |  | 1.597482 | 0.7804321
282 | Rectangle1 | 60 | Unclassified | 1 | 1.753758 | 1.201853 | 695.5 | 556.5 | 1.50161 | 33.85632 | 1.494307 | 1.804715 | 4.58255 | 0.9528736 | 91.57143 | 12015 | -1.222448 | -0.9008545 | 12.001 | 13.37629 | 1.533491 | 9.401418 | 0.02005938 | 3.495384 | 5.909591 | 0.1938289 | 1.567552 | 64.42622 | 0.07616518 | 0.06310663 | 0.3482007 | 0.06700999 | 0.1319347 | 0.7279701 | 0.1400953 | 0.1924465 |  |  | 1.494307 | 0.7927359
289 | Rectangle1 | 63 | Unclassified | 1 | 3.006442 | 1.65576 | 245 | 330.5 | 1.511493 | 36.67769 | 1.956507 | 2.502669 | 6.087584 | 0.9809067 | 54.41667 | 11622 | -2.98537 | -0.7806984 | 12.001 | 8.826086 | 1.315404 | 9.388997 | 0.4019983 | 5.816374 | 9.739176 | 0.2471808 | 0.1771159 | 64.08766 | 0 | 0.05413185 | 0.3477406 | 0.06493799 | 0.1159611 | 0.7449289 | 0.13911 | 0.1867426 |  |  | 1.956507 | 0.7581536
460 | Rectangle1 | 94 | Unclassified | 1 | 2.254832 | 1.483369 | 793 | 510.5 | 1.509033 | 26.80293 | 1.694385 | 2.238453 | 5.531628 | 1.079897 | 75.22222 | 11336 | -0.1558741 | -2.676019 | 12.001 | 11.14431 | 1.548101 | 9.381248 | 0.2648274 | 0.3511319 | 5.949995 | 0.1963257 | 0.9008414 | 70.07975 | 0.1834696 | 0.06370785 | 0.3474536 | 0.1541559 | 0.112694 | 0.6146169 | 0.2726892 | 0.4436734 |  |  | 1.694385 | 0.8058933
334 | Rectangle1 | 72 | Unclassified | 1 | 3.256979 | 1.249992 | 299 | 32.5 | 2.002146 | 36.67769 | 2.036397 | 2.502667 | 6.202726 | 0.940028 | 60.30769 | 11467 | -2.959535 | -1.080124 | 12.001 | 13.34821 | 0.7748141 | 9.280727 | 0.2497844 | 6.541928 | 11.72498 | 0 | 0.7413751 | 57.33818 | 0 | 0.03188535 | 0.3437306 | 0.1021688 | 0.06673581 | 0.7194257 | 0.2138385 | 0.297235 |  |  | 2.036397 | 0.7247109
10 | Rectangle1 | 3 | Unclassified | 1 | 4.00859 | 1.452363 | 103.5 | 158.5 | 2.009555 | 31.03497 | 2.25918 | 2.918602 | 7.151804 | 1.015383 | 74.3125 | 11242 | 0.0304014 | 1.984262 | 12.001 | 14.51909 | 1.508664 | 9.277655 | 0.04629064 | 6.118919 | 12.76982 | 0 | 0.7010692 | 55.0585 | 0 | 0.06208492 | 0.3436168 | 0.1407759 | 0.1136093 | 0.6287848 | 0.2576059 | 0.4096886 |  |  | 2.25918 | 0.7003594
265 | Rectangle1 | 57 | Unclassified | 1 | 2.254832 | 1.485818 | 187 | 136.5 | 1.506544 | 26.80293 | 1.694385 | 2.238449 | 5.253649 | 0.9740887 | 91.55556 | 11518 | 0.06125283 | -0.6957499 | 12.001 | 11.25966 | 2.497303 | 9.266173 | 0.4492586 | 3.509969 | 7.00489 | 0 | 0.7377820611 | 64.85827 | 0.4166891 | 0.1027697 | 0.3431916 | 0.07884994 | 0.1958222 | 0.6539335 | 0.1502444 | 0.2297549 |  |  | 1.694385 | 0.7755695
96 | Rectangle1 | 24 | Unclassified | 1 | 3.006442 | 1.249958 | 894 | 473.5 | 2.002146 | 53.60585 | 1.956507 | 2.502599 | 6.202726 | 1.018364 | 89.33334 | 12153 | -1.116022 | 0.9336988 | 12.001 | 10.30724 | 1.468115 | 9.251014 | 0.2027967 | 5.097636 | 7.863065 | 0 | 1.012245 | 64.79788 | 0 | 0.06041625 | 0.3426301 | 0.05567995 | 0.1317043 | 0.7469162 | 0.1213795 | 0.1625075 |  |  | 1.956507 | 0.7771387
381 | Rectangle1 | 78 | Unclassified | 1 | 3.006442 | 1.25 | 41 | 886.5 | 2.002146 | 126.9612 | 1.956507 | 2.502683 | 6.202726 | 1.018364 | 67.41666 | 11646 | -1.554535 | -1.961674 | 12.001 | 12.00065 | 0.9298252 | 9.228788 | 0.2123136 | 2.392248 | 8.057087 | 0.2210304 | 0.7507222 | 65.80219 | 0.4051472 | 0.03826441 | 0.341807 | 0.1403189 | 0.07353022 | 0.6568281 | 0.2696417 | 0.4105209 |  |  | 1.956507 | 0.7831926
128 | Rectangle1 | 30 | Unclassified | 1 | 1.503221 | 1.802773 | 259 | 446.5 | 1.001073 | 56.42721 | 1.38346 | 1.804707 | 4.18943 | 0.9291322 | 112.8333 | 10875 | 0.1020403 | 0.4943704 | 12.001 | 12.71023 | 0.779089 | 9.225453 | 0.3329631 | 0.3390358 | 7.013049 | 0 | 0.9095502 | 68.69063 | 0 | 0.03206128 | 0.3416835 | 0.1812686 | 0.05776668 | 0.615631 | 0.3266023 | 0.5305163 |  |  | 1.38346 | 0.8014474
86 | Rectangle1 | 22 | Unclassified | 1 | 2.505368 | 1.25935 | 728 | 234.5 | 1.777479 | 63.48061 | 1.786039 | 2.238468 | 5.646769 | 1.012789 | 70.5 | 11419 | -0.1735419 | 1.050068 | 12.001 | 10.90847 | 0.84547 | 9.211569 | 0.2745353 | 5.068127 | 10.90764 | 0 | 1.48296 | 61.30124 | 0 | 0.034793 | 0.3411692 | 0.1412749 | 0.06726704 | 0.6595993 | 0.2731337 | 0.4140903 |  |  | 1.786039 | 0.7451596
442 | Rectangle1 | 90 | Unclassified | 1 | 4.00859 | 1.093864 | 952.5 | 459.5 | 2.464159 | 157.9962 | 2.25918 | 2.695455 | 7.266945 | 1.048341 | 65.1875 | 11618 | -2.637122 | -2.192608 | 12.001 | 15.88324 | 1.247447 | 9.210529 | 0.1902681 | 4.706851 | 7.707753 | 0.1530749 | 1.253063 | 59.55614 | 0.09162819 | 0.05133526 | 0.3411307 | 0.06838768 | 0.1113917 | 0.7402148 | 0.1483935 | 0.2004735 |  |  | 2.25918 | 0.7662726
407 | Rectangle1 | 83 | Unclassified | 1 | 5.261274 | 1.166187 | 1011.5 | 470.5 | 2.502683 | 31.03497 | 2.588216 | 2.918595 | 7.822903 | 0.9256257 | 64.04762 | 11353 | 0.9807003 | -2.212049 | 12.001 | 13.63698 | 1.521725 | 9.199759 | 0.1781454 | 4.435566 | 10.51733 | 0.5990553 | 1.110206 | 58.80124 | 0 | 0.06262245 | 0.3407318 | 0.1445074 | 0.1143034 | 0.6219303 | 0.2637663 | 0.424109 |  |  | 2.588216 | 0.7346476
22 | Rectangle1 | 7 | Unclassified | 1 | 1.753758 | 1.201848 | 429.5 | 163.5 | 1.50161 | 56.42721 | 1.494307 | 1.804707 | 4.58255 | 0.9528736 | 88.14286 | 11610 | -1.856615 | 1.988788 | 12.001 | 9.499002 | 1.326141 | 9.162288 | 0.2295231 | 1.54859 | 6.678499 | 0 | 1.063311 | 70.49265 | 0 | 0.05457372 | 0.339344 | 0.1379019 | 0.102617 | 0.6380809 | 0.2593021 | 0.406378 |  |  | 1.494307 | 0.8041637
205 | Rectangle1 | 46 | Unclassified | 1 | 3.256979 | 1.346268 | 232 | 605.5 | 2.002146 | 111.4437 | 2.036397 | 2.695425 | 6.595847 | 1.062959 | 76.07692 | 11381 | 1.109716 | -0.4867035 | 12.001 | 12.91393 | 1.184695 | 9.149577 | 0.3002755 | 3.982132 | 9.525628 | 0 | 0.9633048 | 61.98046 | 0 | 0.04875286 | 0.3388732 | 0.1312137 | 0.09396515 | 0.6531365 | 0.2528983 | 0.3872059 |  |  | 2.036397 | 0.7573337
13 | Rectangle1 | 4 | Unclassified | 1 | 2.505368 | 1.483369 | 815 | 608.5 | 1.509033 | 26.80293 | 1.786039 | 2.238453 | 5.531628 | 0.9719071 | 74.8 | 11425 | -0.1271637 | 1.759648 | 12.001 | 10.63665 | 1.277543 | 9.146412 | 0.1462572 | 3.902483 | 10.80192 | 0 | 0.9939871 | 63.01369 | 0.08106314 | 0.05257378 | 0.338756 | 0.1661678 | 0.09430315 | 0.6076367 | 0.2980602 | 0.4905237 |  |  | 1.786039 | 0.7480297
461 | Rectangle1 | 94 | Unclassified | 1 | 5.261274 | 1.264905 | 171.5 | 709.5 | 2.502683 | 108.6224 | 2.588216 | 3.165655 | 8.216022 | 1.020993 | 61.52381 | 11929 | -0.4671036 | -2.774885 | 12.001 | 14.24855 | 1.44312 | 9.133565 | 0.3541862 | 7.100095 | 10.75253 | 0.361062 | 1.152092 | 55.4548 | 0 | 0.05938764 | 0.3382802 | 0.06788239 | 0.1275644 | 0.7266245 | 0.1458111 | 0.2006691 |  |  | 2.588216 | 0.7222181
429 | Rectangle1 | 87 | Unclassified | 1 | 2.755905 | 1.25 | 119 | 790.5 | 2.002146 | 126.9612 | 1.873213 | 2.502683 | 6.202726 | 1.110942 | 62.27273 | 11867 | -1.517091 | -2.362255 | 12.001 | 13.92867 | 1.434545 | 9.132233 | 0.5129843 | 3.12286 | 7.786363 | 0 | 0.7400224 | 63.00318 | 0.3391396 | 0.05903476 | 0.3382308 | 0.1105246 | 0.1162582 | 0.6660838 | 0.217658 | 0.3267728 |  |  | 1.873213 | 0.7744104
127 | Rectangle1 | 30 | Unclassified | 1 | 1.753758 | 1.201843 | 946.5 | 105.5 | 1.50161 | 33.85632 | 1.494307 | 1.804699 | 4.58255 | 0.9528736 | 115.7143 | 11738 | 0.4465845 | 0.663179 | 12.001 | 7.931365 | 1.004158 | 9.10451 | 0 | 1.284141 | 5.216689 | 0 | 1.229162 | 74.22997 | 0 | 0.04132339 | 0.3372041 | 0.1126362 | 0.08413364 | 0.6865412 | 0.2293252 | 0.3340298 |  |  | 1.494307 | 0.8288728
38 | Rectangle1 | 11 | Unclassified | 1 | 5.511811 | 1.261185 | 377 | 663.5 | 2.510076 | 18.33884 | 2.649123 | 3.165671 | 8.216022 | 0.9745844 | 68.86364 | 12326 | 0.6767908 | 1.279926 | 12.001 | 18.26376 | 0.6618148 | 9.09866 | 0.06919569 | 6.75479 | 13.90821 | 0 | 1.402036 | 49.47105 | 0.3704882 | 0.02723518 | 0.3369874 | 0.1621095 | 0.05174523 | 0.6402562 | 0.3079986 | 0.4810552 |  |  | 2.649123 | 0.6763909
90 | Rectangle1 | 23 | Unclassified | 1 | 2.254832 | 1.41421 | 229.5 | 493.5 | 1.50161 | 45.14177 | 1.694385 | 2.123591 | 5.138507 | 0.9318593 | 88.22222 | 11988 | -0.9358702 | 0.9229692 | 12.001 | 10.57344 | 1.506341 | 9.068886 | 0.2623637 | 2.109767 | 6.764696 | 0 | 1.004428 | 68.27128 | 0.4388051 | 0.06198932 | 0.3358847 | 0.1214495 | 0.1193655 | 0.6467735 | 0.233861 | 0.3615809 |  |  | 1.694385 | 0.7974573
359 | Rectangle1 | 76 | Unclassified | 1 | 1.753758 | 1.201848 | 775.5 | 257.5 | 1.50161 | 56.42721 | 1.494307 | 1.804707 | 4.58255 | 0.9528736 | 94 | 11924 | -0.1603009 | -1.652899 | 12.001 | 12.34361 | 0.8848882 | 9.065916 | 0 | 2.976219 | 6.538914 | 0.2037922 | 0.8401169 | 67.11244 | 0.0340996 | 0.03641515 | 0.3357747 | 0.08574086 | 0.0795211 | 0.7332434 | 0.1872355 | 0.2553524 |  |  | 1.494307 | 0.8027597
486 | Rectangle1 | 98 | Unclassified | 1 | 2.505368 | 1.263032 | 910 | 374.5 | 1.772286 | 153.7641 | 1.786039 | 2.238453 | 5.646769 | 1.012789 | 69 | 11669 | -2.147218 | -2.6 | 12.001 | 12.23492 | 1.465834 | 9.05814 | 0.1189225 | 3.470549 | 8.247358 | 0.1461192 | 1.33842 | 63.91973 | 0 | 0.0603224 | 0.3354867 | 0.1220642 | 0.116481 | 0.6478161 | 0.2357029 | 0.3638423 |  |  | 1.786039 | 0.7729944
363 | Rectangle1 | 76 | Unclassified | 1 | 2.755905 | 1.655648 | 654 | 424.5 | 1.511493 | 142.4787 | 1.873213 | 2.5025 | 5.809607 | 0.9745848 | 62.90909 | 11123 | -0.2216973 | -1.735743 | 12.001 | 15.59997 | 1.885471 | 9.057504 | 0.103609 | 5.891667 | 8.395092 | 0 | 1.148313 | 57.91837 | 0 | 0.0775914 | 0.3354631 | 0.04664113 | 0.1687886 | 0.7297505 | 0.1014609 | 0.1390351 |  |  | 1.873213 | 0.7496899
365 | Rectangle1 | 76 | Unclassified | 1 | 2.505368 | 1.483384 | 578 | 482.5 | 1.509018 | 26.80293 | 1.786039 | 2.238453 | 5.531628 | 0.9719071 | 74.3 | 11619 | -0.2598535 | -1.764622 | 12.001 | 9.165781 | 1.544114 | 9.052528 | 0.224855 | 0.5668071 | 5.375677 | 0 | 1.654478 | 71.73961 | 0.6761485 | 0.06354378 | 0.3352788 | 0.1467606 | 0.1164695 | 0.6145329 | 0.2689977 | 0.4377271 |  |  | 1.786039 | 0.8179003
480 | Rectangle1 | 97 | Unclassified | 1 | 2.755905 | 1.666609 | 617.5 | 486.5 | 1.50161 | 53.60585 | 1.873213 | 2.502597 | 5.809607 | 0.9745848 | 55.18182 | 11209 | -1.781052 | -2.657521 | 12.001 | 16.75957 | 0.8959018 | 9.021494 | 0.2528589 | 7.499105 | 19.81861 | 0 | 0.7189246 | 45.03354 | 0 | 0.03686839 | 0.3341294 | 0.2741895 | 0.05714369 | 0.5178797 | 0.4249766 | 0.8206088 |  |  | 1.873213 | 0.6022979
432 | Rectangle1 | 88 | Unclassified | 1 | 2.254832 | 1.483374 | 283 | 493.5 | 1.509018 | 153.7641 | 1.694385 | 2.238438 | 5.253649 | 0.9740887 | 67.55556 | 11747 | -1.946957 | -2.21238 | 12.001 | 10.67096 | 1.765079 | 9.004024 | 0.4618981 | 2.250891 | 7.003432 | 0.09199063 | 0.9642432 | 67.78748 | 0 | 0.07263698 | 0.3334824 | 0.1222771 | 0.1374668 | 0.6311215 | 0.2314117 | 0.3666675 |  |  | 1.694385 | 0.7922799
384 | Rectangle1 | 79 | Unclassified | 1 | 2.755905 | 1.666611 | 835.5 | 353.5 | 1.50161 | 53.60585 | 1.873213 | 2.502599 | 5.809607 | 0.9745848 | 68.18182 | 11793 | -1.668094 | -1.694934 | 12.001 | 13.81293 | 0.6742053 | 9.001005 | 0 | 3.225246 | 6.591105 | 0 | 1.020184 | 65.67532 | 0 | 0.02774507 | 0.3333706 | 0.08253747 | 0.06253777 | 0.7514217 | 0.1860406 | 0.2475848 |  |  | 1.873213 | 0.801489
416 | Rectangle1 | 85 | Unclassified | 1 | 1.503221 | 1.201848 | 338.5 | 55.5 | 1.50161 | 56.42721 | 1.38346 | 1.804707 | 4.58255 | 1.111686 | 80.66666 | 10059 | -0.3809198 | -1.999393 | 12.001 | 12.48533 | 1.060234 | 8.989727 | 0.3676203 | 0.8121815 | 12.03506 | 0.09370836 | 0.861662 | 63.29448 | 0 | 0.04363104 | 0.3329529 | 0.2911623 | 0.06534075 | 0.4986219 | 0.4360374 | 0.874485 |  |  | 1.38346 | 0.7413312
431 | Rectangle1 | 88 | Unclassified | 1 | 1.753758 | 2.214139 | 633 | 95.5 | 1.010968 | 153.7641 | 1.494307 | 2.238422 | 4.860529 | 1.071983 | 86.57143 | 11796 | -1.770976 | -2.013868 | 12.001 | 8.583427 | 1.553796 | 8.95048 | 0.3538961 | 3.753443 | 5.996677 | 0 | 0.9139383 | 69.89434 | 0 | 0.06394221 | 0.3314993 | 0.04923888 | 0.1437936 | 0.7454777 | 0.1107287 | 0.1485339 |  |  | 1.494307 | 0.8090063
298 | Rectangle1 | 65 | Unclassified | 1 | 1.503221 | 1.270073 | 28.5 | 29.5 | 1.420947 | 56.42721 | 1.38346 | 1.804706 | 4.304572 | 0.9809063 | 107.8333 | 12024 | 0.4926349 | -1.092897 | 12.001 | 12.42144 | 1.78584 | 8.925756 | 0.3627013 | 1.481284 | 3.984338 | 0.3440335 | 0.7592688 | 69.69239 | 0.2429541 | 0.07349137 | 0.3305835 | 0.06712319 | 0.155967 | 0.7015808 | 0.1424522 | 0.2030445 |  |  | 1.38346 | 0.8258535
350 | Rectangle1 | 74 | Unclassified | 1 | 5.261274 | 1.280566 | 14.5 | 481.5 | 2.502683 | 50.78449 | 2.588216 | 3.204852 | 8.100882 | 0.9925768 | 59.47619 | 11548 | 0.4829353 | -1.767586 | 12.001 | 15.32244 | 1.597177 | 8.92414 | 0.3062915 | 7.58713 | 12.70066 | 0 | 0.6744362 | 52.88773 | 0 | 0.06572744 | 0.3305237 | 0.09268107 | 0.1344306 | 0.6760113 | 0.1895581 | 0.2804067 |  |  | 2.588216 | 0.6948882
182 | Rectangle1 | 42 | Unclassified | 1 | 1.753758 | 1.201845 | 405.5 | 496.5 | 1.50161 | 33.85632 | 1.494307 | 1.804701 | 4.58255 | 0.9528736 | 87.28571 | 12176 | -1.363904 | 0.02670915 | 12.001 | 10.98641 | 0.6539725 | 8.919391 | 0.1687396 | 2.886012 | 5.551535 | 0.08441173 | 0.1916592 | 70.55787 | 0 | 0.02691245 | 0.3303478 | 0.05208519 | 0.06574508 | 0.8070147 | 0.1272402 | 0.1576677 |  |  | 1.494307 | 0.8234779
379 | Rectangle1 | 78 | Unclassified | 1 | 1.753758 | 1.201843 | 118.5 | 430.5 | 1.50161 | 33.85632 | 1.494307 | 1.804699 | 4.58255 | 0.9528736 | 77 | 11497 | -1.515083 | -1.733586 | 12.001 | 10.19625 | 0.9288859 | 8.918553 | 0.2440813 | 1.141911 | 5.17745 | 0.2958495 | 0.799264 | 72.29775 | 0 | 0.03822576 | 0.3303168 | 0.1082836 | 0.08016707 | 0.6927405 | 0.2270924 | 0.3278175 |  |  | 1.494307 | 0.8279382
188 | Rectangle1 | 43 | Unclassified | 1 | 2.254832 | 1.485815 | 289 | 133.5 | 1.506544 | 26.80293 | 1.694385 | 2.238445 | 5.253649 | 0.9740887 | 96.11111 | 11352 | -1.934287 | 0.2101803 | 12.001 | 12.45933 | 0.9236758 | 8.893978 | 0 | 2.513666 | 8.413792 | 0.1527224 | 0.102632 | 66.51823 | 0.02197955 | 0.03801135 | 0.3294066 | 0.1336588 | 0.07585934 | 0.6573975 | 0.2667431 | 0.4057562 |  |  | 1.694385 | 0.7848789
409 | Rectangle1 | 84 | Unclassified | 1 | 1.503221 | 1.273154 | 381.5 | 381.5 | 1.417478 | 124.1399 | 1.38346 | 1.804669 | 4.304572 | 0.9809063 | 87.33334 | 11973 | 0.1529969 | -2.164699 | 12.001 | 12.76392 | 0.835777 | 8.878907 | 0.6245493 | 1.238371 | 3.889376 | 0.07332818 | 0.5446827 | 70.7692 | 0.381888 | 0.03439411 | 0.3288484 | 0.06843864 | 0.07967481 | 0.7617854 | 0.1585398 | 0.2081161 |  |  | 1.38346 | 0.8387634
411 | Rectangle1 | 84 | Unclassified | 1 | 2.004295 | 1.414207 | 434.5 | 550.5 | 1.50161 | 45.14177 | 1.597482 | 2.123588 | 4.860529 | 0.9379851 | 100.125 | 11713 | 0.178689 | -2.248892 | 12.001 | 11.69092 | 1.715476 | 8.87890625 | 0.1325336 | 0.6963314 | 3.887347 | 0 | 1.105426 | 71.28222 | 0.6108385 | 0.07059574 | 0.3288484 | 0.09552198 | 0.1426274 | 0.6643857 | 0.1929869 | 0.2904742 |  |  | 1.597482 | 0.8311443
162 | Rectangle1 | 37 | Unclassified | 1 | 3.507516 | 1.25 | 468 | 390.5 | 2.002146 | 126.9612 | 2.11327 | 2.502683 | 6.480705 | 0.9528737 | 60.78571 | 12459 | 1.230062 | 0.06941631 | 12.001 | 14.8838 | 2.445439 | 8.866216 | 0.05486478 | 9.244934 | 11.90989 | 0 | 1.243919 | 51.35094 | 0 | 0.1006354 | 0.3283784 | 0.03145986 | 0.2185475 | 0.7131318 | 0.06832067 | 0.0958037 |  |  | 2.11327 | 0.6886044
317 | Rectangle1 | 66 | Unclassified | 1 | 4.259127 | 1.457703 | 752 | 474.5 | 2.002146 | 121.3185 | 2.32871 | 2.918534 | 7.151804 | 0.9556551 | 62.76471 | 12226 | 0.3415887 | -1.314534 | 12.001 | 16.56256 | 1.026248 | 8.855192 | 0.2116333 | 7.593375 | 13.18411 | 0.01783007 | 0.1981993 | 52.04151 | 0.3093513 | 0.04223244 | 0.3279701 | 0.09591332 | 0.09060502 | 0.7036236 | 0.2057714 | 0.2924453 |  |  | 2.32871 | 0.6928977
166 | Rectangle1 | 38 | Unclassified | 1 | 2.755905 | 1.666667 | 736.5 | 524.5 | 1.50161 | 126.9612 | 1.873213 | 2.502683 | 5.809607 | 0.9745848 | 91.27273 | 11814 | 0.851393 | 0.003854924 | 12.001 | 9.77231 | 1.452533 | 8.853245 | 0 | 2.672523 | 5.470885 | 0 | 0.8289111 | 70.94959 | 0 | 0.05977503 | 0.327898 | 0.06832691 | 0.1310856 | 0.7190746 | 0.1498397 | 0.2083786 |  |  | 1.873213 | 0.8180867
328 | Rectangle1 | 70 | Unclassified | 1 | 2.505368 | 1.249495 | 635 | 746.5 | 1.791487 | 153.7641 | 1.786039 | 2.238453 | 5.924747 | 1.114958 | 78.2 | 11238 | -1.767694 | -1.442265 | 12.001 | 11.6674 | 0.9718771 | 8.826184 | 0.9500657 | 1.401705 | 7.308217 | 0.08710054 | 1.550926 | 66.7633 | 0.4732207 | 0.03999494 | 0.3268957 | 0.1671008 | 0.0748981 | 0.6121741 | 0.3129278 | 0.5111745 |  |  | 1.786039 | 0.7960371
97 | Rectangle1 | 25 | Unclassified | 1 | 5.511811 | 1.338991 | 428 | 38.5 | 2.507607 | 26.80293 | 2.649123 | 3.357664 | 8.494001 | 1.041648 | 59.40909 | 10766 | -1.860943 | 1.154906 | 12.001 | 9.764007 | 0.9266064 | 8.799435 | 0.3199715 | 11.99289 | 21.41858 | 0 | 0.8935448 | 45.69624 | 0.1887238 | 0.03813195 | 0.325905 | 0.1769332 | 0.07048809 | 0.6024455 | 0.3270664 | 0.542898 |  |  | 2.649123 | 0.5946867
385 | Rectangle1 | 79 | Unclassified | 1 | 2.004295 | 1.414185 | 959.5 | 385.5 | 1.50161 | 135.4253 | 1.597482 | 2.123553 | 4.860529 | 0.9379851 | 94.25 | 11773 | -1.606092 | -1.711199 | 12.001 | 11.60161 | 1.125731 | 8.734569 | 0.3255119 | 0.8826494 | 4.475629 | 0.3379686 | 1.198193 | 71.20377 | 0.1143623 | 0.04632637 | 0.3235025 | 0.1060933 | 0.09734022 | 0.6797383 | 0.2229214 | 0.3279519 |  |  | 1.597482 | 0.8324061
438 | Rectangle1 | 89 | Unclassified | 1 | 2.505368 | 1.483381 | 169 | 364.5 | 1.509018 | 26.80293 | 1.786039 | 2.238448 | 5.531628 | 0.9719071 | 81.9 | 11831 | -2.516302 | -2.145039 | 12.001 | 10.17537 | 2.381735 | 8.709333 | 0.5213963 | 1.641022 | 3.204465 | 0 | 1.222882 | 71.82915 | 0.3146563 | 0.0980138 | 0.3225679 | 0.05106392 | 0.2078124 | 0.6839201 | 0.1082676 | 0.1583044 |  |  | 1.786039 | 0.8340135
412 | Rectangle1 | 84 | Unclassified | 1 | 2.004295 | 1.414205 | 343.5 | 654.5 | 1.50161 | 45.14177 | 1.597482 | 2.123584 | 4.860529 | 0.9379851 | 81.875 | 11743 | 0.1334334 | -2.300768 | 12.001 | 10.63134 | 0.7765958 | 8.693268 | 0.5260805 | 0.6681284 | 5.116023 | 0 | 0.6938242 | 72.89474 | 0 | 0.03195868 | 0.3219729 | 0.1196365 | 0.06748486 | 0.6798872 | 0.252628 | 0.3715733 |  |  | 1.597482 | 0.8332672
187 | Rectangle1 | 43 | Unclassified | 1 | 4.7602 | 1.166183 | 137.5 | 126.5 | 2.502683 | 59.24857 | 2.461884 | 2.918585 | 7.822903 | 1.02306 | 68.21053 | 11856 | -2.009852 | 0.2144861 | 12.001 | 14.59496 | 1.271528 | 8.684797 | 0.2435182 | 5.795659 | 9.900952 | 0.05126022 | 0.6938202 | 58.74733 | 0.01617311 | 0.05232627 | 0.3216592 | 0.07902439 | 0.115508 | 0.710049 | 0.174443 | 0.2456774 |  |  | 2.461884 | 0.7473777
372 | Rectangle1 | 77 | Unclassified | 1 | 2.254832 | 1.41421 | 692.5 | 398.5 | 1.50161 | 45.14177 | 1.694385 | 2.123591 | 5.138507 | 0.9318593 | 84.88889 | 11503 | -0.7151695 | -1.72076 | 12.001 | 11.3613 | 1.465519 | 8.66091 | 0.1835267 | 0.7129242 | 4.082233 | 0.1109586 | 1.719524 | 71.70311 | 0 | 0.06030944 | 0.3207744 | 0.111041 | 0.1225491 | 0.6518151 | 0.2256359 | 0.3461655 |  |  | 1.694385 | 0.8346133
455 | Rectangle1 | 92 | Unclassified | 1 | 2.505368 | 1.483369 | 6 | 720.5 | 1.509033 | 26.80293 | 1.786039 | 2.238453 | 5.531628 | 0.9719071 | 66.7 | 11715 | 0.4748769 | -2.783649 | 12.001 | 13.37821 | 1.032065 | 8.655653 | 0.4858661 | 1.943795 | 7.471355 | 0.2195745 | 1.74501 | 64.36768 | 0.7007924 | 0.04247182 | 0.3205797 | 0.1577677 | 0.0815481 | 0.6155297 | 0.3029222 | 0.4921325 |  |  | 1.786039 | 0.7895283
67 | Rectangle1 | 18 | Unclassified | 1 | 5.762348 | 1.455914 | 245.5 | 271.5 | 2.502683 | 73.35538 | 2.708662 | 3.643692 | 9.1651 | 1.16002 | 69.47826 | 11337 | -2.975806 | 1.490712 | 12.001 | 11.99142 | 1.160905 | 8.655376 | 0.2660916 | 9.788485 | 17.36924 | 0 | 0.1420431 | 50.17415 | 0.4522912 | 0.04777389 | 0.3205695 | 0.1309235 | 0.09568809 | 0.6420805 | 0.2622314 | 0.408409 |  |  | 2.708662 | 0.6485828
32 | Rectangle1 | 9 | Unclassified | 1 | 1.503221 | 1.802773 | 713 | 544.5 | 1.001073 | 56.42721 | 1.38346 | 1.804707 | 4.18943 | 0.9291322 | 95.66666 | 12123 | -2.740812 | 1.802111 | 12.001 | 10.73754 | 0.2393946 | 8.627641 | 0.587602 | 0.7268051 | 5.062149 | 0.2459803 | 0.5103618 | 73.26253 | 0 | 0.009851628 | 0.3195422 | 0.1131204 | 0.02226285 | 0.7221061 | 0.255631 | 0.3540076 |  |  | 1.38346 | 0.8402465
368 | Rectangle1 | 77 | Unclassified | 1 | 2.004295 | 1.414207 | 22.5 | 196.5 | 1.50161 | 45.14177 | 1.597482 | 2.123588 | 4.860529 | 0.9379851 | 78.375 | 11393 | -1.050122 | -1.618315 | 12.001 | 13.99549 | 1.052837 | 8.619579 | 0.2176358 | 3.040754 | 8.512243 | 0 | 0.9774649 | 63.584 | 0 | 0.04332662 | 0.3192437 | 0.1355546 | 0.08697943 | 0.6408908 | 0.2721298 | 0.4246118 |  |  | 1.597482 | 0.7776084
382 | Rectangle1 | 79 | Unclassified | 1 | 1.753758 | 1.372121 | 12 | 19.5 | 1.504068 | 14.1068 | 1.494307 | 2.063763 | 4.97567 | 1.123373 | 84.57143 | 10555 | -2.079865 | -1.526111 | 12.001 | 13.40657 | 1.765318 | 8.61175 | 0.6717592 | 1.280329 | 6.699921 | 0 | 1.106704 | 66.45766 | 0 | 0.07264682 | 0.3189537 | 0.1476096 | 0.1347282 | 0.5915202 | 0.2737516 | 0.4627933 |  |  | 1.494307 | 0.79557
376 | Rectangle1 | 78 | Unclassified | 1 | 2.254832 | 1.41421 | 240.5 | 75.5 | 1.50161 | 45.14177 | 1.694385 | 2.123591 | 5.138507 | 0.9318593 | 74.66666 | 11603 | -1.453311 | -1.556641 | 12.001 | 12.97821 | 2.343705 | 8.595915 | 0.5633439 | 2.442147 | 4.914185 | 0.4513487 | 1.068998 | 66.06621 | 0.5759381 | 0.09644875 | 0.3183672 | 0.06597384 | 0.2006048 | 0.6621755 | 0.1372197 | 0.2072256 |  |  | 1.694385 | 0.8064721
489 | Rectangle1 | 98 | Unclassified | 1 | 3.256979 | 1.25 | 728 | 691.5 | 2.002146 | 126.9612 | 2.036397 | 2.502683 | 6.202726 | 0.940028 | 68.23077 | 11091 | -2.238949 | -2.758806 | 12.001 | 15.66554 | 0.685185 | 8.567261 | 0.08455663 | 4.610025 | 12.36256 | 0 | 1.036718 | 56.73782 | 0.2503398 | 0.02819691 | 0.317306 | 0.1838501 | 0.05326675 | 0.5994223 | 0.3473109 | 0.5794094 |  |  | 2.036397 | 0.7241324
160 | Rectangle1 | 36 | Unclassified | 1 | 2.755905 | 1.658477 | 444 | 480.5 | 1.509018 | 36.67769 | 1.873213 | 2.502671 | 5.809607 | 0.9745848 | 71.90909 | 12307 | -2.880695 | 0.4892533 | 12.001 | 13.85445 | 1.148329 | 8.557793 | 0.3868448 | 4.772986 | 9.303032 | 0 | 0.8432448 | 61.13332 | 0 | 0.04725633 | 0.3169553 | 0.09875171 | 0.1020736 | 0.6846229 | 0.2133035 | 0.3115635 |  |  | 1.873213 | 0.762808
14 | Rectangle1 | 4 | Unclassified | 1 | 4.259127 | 1.457726 | 223 | 683.5 | 2.002146 | 59.24857 | 2.32871 | 2.91858 | 7.151804 | 0.9556551 | 77.05882 | 12015 | -0.4236302 | 1.72279 | 12.001 | 16.68552 | 1.187198 | 8.535266 | 0.3184216 | 5.879907 | 10.08716 | 0.02649453 | 0.9237478 | 55.72175 | 0.6345298 | 0.04885589 | 0.316121 | 0.08522741 | 0.1085194 | 0.7021723 | 0.1893083 | 0.2696038 |  |  | 2.32871 | 0.7377298
179 | Rectangle1 | 41 | Unclassified | 1 | 2.004295 | 1.414185 | 871.5 | 709.5 | 1.50161 | 135.4253 | 1.597482 | 2.123553 | 4.860529 | 0.9379851 | 92.375 | 10760 | -0.6185392 | -0.08338033 | 12.001 | 9.007527 | 0.7772866 | 8.530269 | 0.6046745 | 0.7640177 | 9.67792 | 0.1496261 | 0.7763492 | 69.71233 | 0 | 0.0319871 | 0.3159359 | 0.2321879 | 0.05513964 | 0.5446129 | 0.4002474 | 0.734921 |  |  | 1.597482 | 0.7859533
231 | Rectangle1 | 51 | Unclassified | 1 | 3.507516 | 1.25 | 947 | 341.5 | 2.002146 | 126.9612 | 2.11327 | 2.502683 | 6.480705 | 0.9528737 | 68.35714 | 11764 | -1.094598 | -0.3457657 | 12.001 | 15.77578 | 1.103488 | 8.516453 | 0.1411914 | 6.842186 | 13.32476 | 0.08096411 | 0.01856589 | 54.11447 | 0.08214993 | 0.04541102 | 0.3154242 | 0.1196382 | 0.09451309 | 0.6564863 | 0.2490006 | 0.3792929 |  |  | 2.11327 | 0.7022457
18 | Rectangle1 | 5 | Unclassified | 1 | 1.753758 | 1.201853 | 905.5 | 709.5 | 1.50161 | 33.85632 | 1.494307 | 1.804715 | 4.58255 | 0.9528736 | 80.14286 | 11188 | -0.5943633 | 1.710457 | 12.001 | 12.43378 | 1.12171 | 8.495598 | 0.4270432 | 2.637756 | 10.39268 | 0 | 0.7386357 | 63.75279 | 0 | 0.04616089 | 0.3146518 | 0.1908169 | 0.08368096 | 0.5704041 | 0.345915 | 0.6064384 |  |  | 1.494307 | 0.7611112
419 | Rectangle1 | 85 | Unclassified | 1 | 2.004295 | 1.374359 | 258.5 | 116.5 | 1.50161 | 76.17673 | 1.597482 | 2.063751 | 4.97567 | 0.9829515 | 83.875 | 11692 | -0.4210821 | -2.029265 | 12.001 | 10.01415 | 1.085069 | 8.486457 | 0.2483376 | 3.446833 | 6.405841 | 0 | 1.101742 | 69.21157 | 0 | 0.04465305 | 0.3143132 | 0.07246417 | 0.1035 | 0.7285374 | 0.1679626 | 0.2305476 |  |  | 1.597482 | 0.8124479
342 | Rectangle1 | 73 | Unclassified | 1 | 1.503221 | 1.524933 | 464 | 151.5 | 1.353349 | 14.1068 | 1.38346 | 2.063766 | 4.97567 | 1.310602 | 92 | 10896 | 1.221378 | -1.605354 | 12.001 | 12.58683 | 1.192086 | 8.484002 | 0.4393513 | 0.5644816 | 8.201363 | 0 | 0.3590098 | 68.04458 | 0.1282993 | 0.04905703 | 0.3142223 | 0.1939215 | 0.08804193 | 0.5639301 | 0.348028 | 0.6171474 |  |  | 1.38346 | 0.791934
45 | Rectangle1 | 12 | Unclassified | 1 | 2.004295 | 1.414209 | 463.5 | 419.5 | 1.50161 | 45.14177 | 1.597482 | 2.12359 | 4.860529 | 0.9379851 | 117.75 | 11800 | 0.2082801 | 1.403927 | 12.001 | 10.83099 | 1.325194 | 8.457762 | 0.4703489 | 1.823023 | 6.500431 | 0 | 1.23463 | 69.35763 | 0 | 0.05453471 | 0.3132504 | 0.1279891 | 0.1099991 | 0.6318409 | 0.2581601 | 0.408584 |  |  | 1.597482 | 0.8098646
213 | Rectangle1 | 48 | Unclassified | 1 | 3.758053 | 1.45234 | 903.5 | 847.5 | 2.009539 | 149.5321 | 2.187442 | 2.918534 | 7.151804 | 1.083076 | 71.8 | 10967 | 0.4205014 | -0.605084 | 12.001 | 13.82009 | 0.8102368 | 8.443177 | 0.0983613 | 5.413307 | 11.36686 | 0.1541586 | 1.163074 | 58.73073 | 0 | 0.03334308 | 0.3127103 | 0.1361526 | 0.06914697 | 0.6484995 | 0.2823536 | 0.4353952 |  |  | 2.187442 | 0.7401384
454 | Rectangle1 | 92 | Unclassified | 1 | 1.753758 | 1.201853 | 848.5 | 154.5 | 1.50161 | 56.42721 | 1.494307 | 1.804715 | 4.58255 | 0.9528736 | 72.42857 | 11259 | 0.8974548 | -2.50203 | 12.001 | 8.706905 | 1.304166 | 8.368229 | 0.2955246 | 0.5193322 | 5.89929 | 0 | 0.8788831 | 74.02767 | 0 | 0.05366939 | 0.3099344 | 0.1472328 | 0.1050618 | 0.6067193 | 0.288219 | 0.4750451 |  |  | 1.494307 | 0.8262076
404 | Rectangle1 | 83 | Unclassified | 1 | 1.503221 | 1.789501 | 666.5 | 84.5 | 1.008493 | 33.85632 | 1.38346 | 1.804699 | 4.18943 | 0.9291322 | 99.33334 | 10967 | 0.8082873 | -2.018153 | 12.001 | 10.47666 | 1.631609 | 8.362414 | 0.2909297 | 1.797997 | 7.560885 | 0 | 1.267737 | 68.02698 | 0.5847911 | 0.06714439 | 0.3097191 | 0.1558845 | 0.1260341 | 0.5813613 | 0.2926046 | 0.5033093 |  |  | 1.38346 | 0.7948759
93 | Rectangle1 | 24 | Unclassified | 1 | 2.004295 | 1.41421 | 266.5 | 159.5 | 1.50161 | 45.14177 | 1.597482 | 2.123591 | 4.860529 | 0.9379851 | 103.125 | 10733 | -1.429728 | 1.09212 | 12.001 | 12.09767 | 0.8494384 | 8.338603 | 0.2359187 | 2.048553 | 12.38509 | 0 | 0.9464867 | 63.09825 | 0 | 0.03495631 | 0.3088371 | 0.2628188 | 0.05762547 | 0.5091179 | 0.4332566 | 0.8509946 |  |  | 1.597482 | 0.7452134
174 | Rectangle1 | 41 | Unclassified | 1 | 5.261274 | 1.280565 | 374.5 | 177.5 | 2.502683 | 50.78449 | 2.588216 | 3.204848 | 8.494001 | 1.09125 | 68.61905 | 12134 | -0.8667414 | 0.183897 | 12.001 | 16.0864 | 1.157051 | 8.322346 | 0.2347716 | 7.269921 | 12.66973 | 0 | 1.186804 | 52.75511 | 0.3178708 | 0.04761526 | 0.308235 | 0.1111365 | 0.1019628 | 0.6600509 | 0.2379864 | 0.3605576 |  |  | 2.588216 | 0.7043008
245 | Rectangle1 | 53 | Unclassified | 1 | 2.004295 | 1.41421 | 767.5 | 471.5 | 1.50161 | 45.14177 | 1.597482 | 2.123591 | 4.860529 | 0.9379851 | 75.875 | 11650 | -2.209542 | -0.4063872 | 12.001 | 13.48627 | 1.026528 | 8.307284 | 0.4481608 | 4.571821 | 9.580321 | 0 | 1.152634 | 60.75317 | 0.6738011 | 0.04224394 | 0.3076772 | 0.1175956 | 0.09035812 | 0.6581095 | 0.2515324 | 0.3822045 |  |  | 1.597482 | 0.762586
341 | Rectangle1 | 73 | Unclassified | 1 | 1.503221 | 1.494488 | 220.5 | 78.5 | 1.420949 | 45.14177 | 1.38346 | 2.123591 | 4.58255 | 1.111686 | 96.83334 | 11915 | 1.099396 | -1.567828 | 12.001 | 9.384498 | 1.067142 | 8.298268 | 0.2516522 | 1.058129 | 4.572411 | 0 | 0.9782814 | 74.38962 | 0 | 0.04391531 | 0.3073433 | 0.09903068 | 0.09752689 | 0.6825463 | 0.2199268 | 0.3222152 |  |  | 1.38346 | 0.8422028
369 | Rectangle1 | 77 | Unclassified | 1 | 3.758053 | 1.414169 | 880 | 279.5 | 2.002146 | 135.4253 | 2.187442 | 2.831374 | 6.758684 | 0.9672793 | 62.6 | 11754 | -0.6208339 | -1.662073 | 12.001 | 12.35239 | 1.201273 | 8.248979 | 0.2134414 | 7.370851 | 13.63205 | 0.3752784 | 0.5464816 | 55.33377 | 0.7254868 | 0.04943511 | 0.3055177 | 0.1203981 | 0.1039971 | 0.6427204 | 0.2532825 | 0.3940789 |  |  | 2.187442 | 0.7056433
35 | Rectangle1 | 11 | Unclassified | 1 | 1.503221 | 1.789508 | 119.5 | 43.5 | 1.008491 | 33.85632 | 1.38346 | 1.804703 | 4.18943 | 0.9291322 | 112.6667 | 11624 | 0.5493925 | 1.590769 | 12.001 | 9.30776 | 1.367516 | 8.245893 | 0.3828396 | 1.282768 | 4.113733 | 0.01145012 | 1.8187 | 73.46934 | 0 | 0.05627637 | 0.3054034 | 0.0958241 | 0.1230074 | 0.6675428 | 0.2094498 | 0.3137624 |  |  | 1.38346 | 0.8425723
253 | Rectangle1 | 54 | Unclassified | 1 | 3.256979 | 1.25 | 446 | 843.5 | 2.002146 | 126.9612 | 2.036397 | 2.502683 | 6.480705 | 1.026172 | 78.84615 | 12173 | -2.884 | -0.5898967 | 12.001 | 12.3105 | 2.199583 | 8.242579 | 0.346844 | 5.600153 | 7.449862 | 0 | 0.9044925 | 62.85796 | 0.08802814 | 0.09051782 | 0.3052807 | 0.02768708 | 0.2137448 | 0.7208762 | 0.06537903 | 0.09069383 |  |  | 2.036397 | 0.7784269
208 | Rectangle1 | 47 | Unclassified | 1 | 1.503221 | 1.789494 | 785.5 | 491.5 | 1.008497 | 33.85632 | 1.38346 | 1.804699 | 4.18943 | 0.9291322 | 81.83334 | 11482 | 0.874694 | -0.4287042 | 12.001 | 11.83521 | 1.229306 | 8.227678 | 0.268971 | 4.375237 | 11.16118 | 0.04943229 | 0.5974695 | 61.94466 | 0.310845 | 0.05058874 | 0.3047288 | 0.1531665 | 0.09948933 | 0.5992888 | 0.3012218 | 0.5026321 |  |  | 1.38346 | 0.750273
343 | Rectangle1 | 73 | Unclassified | 1 | 2.505368 | 1.661198 | 436 | 183.5 | 1.506544 | 36.67769 | 1.786039 | 2.502667 | 5.531628 | 0.9719071 | 95.9 | 11725 | 1.207299 | -1.621315 | 12.001 | 7.720097 | 1.825641 | 8.221085 | 0.1511197 | 3.264467 | 6.238785 | 0 | 1.378331 | 71.20047 | 0 | 0.07512924 | 0.3044846 | 0.07901558 | 0.1638125 | 0.6639012 | 0.1722863 | 0.259506 |  |  | 1.786039 | 0.8138501
488 | Rectangle1 | 98 | Unclassified | 1 | 6.764495 | 1.118022 | 710 | 662.5 | 3.003219 | 26.80293 | 2.934761 | 3.357664 | 9.1651 | 0.9881652 | 51.96296 | 12075 | -2.247899 | -2.743754 | 12.001 | 22.69371 | 1.161004 | 8.106543 | 0.2409766 | 9.064206 | 14.3094 | 0 | 0.607169 | 43.81699 | 0 | 0.04777793 | 0.3002423 | 0.08551808 | 0.1102046 | 0.6925393 | 0.1972561 | 0.2848302 |  |  | 2.934761 | 0.6501622
360 | Rectangle1 | 76 | Unclassified | 1 | 2.755905 | 1.118033 | 424 | 277.5 | 2.002146 | 63.48061 | 1.873213 | 2.238467 | 5.924747 | 1.013598 | 78.27273 | 11144 | -0.336528 | -1.662206 | 12.001 | 11.65126 | 2.139865 | 8.046297 | 0.03035188 | 5.732745 | 6.584239 | 0.09286154 | 1.513192 | 62.99621 | 1.212974 | 0.08806029 | 0.298011 | 0.01297028 | 0.2206795 | 0.7468169 | 0.03250358 | 0.04352282 |  |  | 1.873213 | 0.7897566
490 | Rectangle1 | 98 | Unclassified | 1 | 3.006442 | 1.655742 | 300 | 700.5 | 1.511508 | 36.67769 | 1.956507 | 2.502667 | 6.087584 | 0.9809067 | 70.5 | 11759 | -2.453193 | -2.761955 | 12.001 | 8.302391 | 0.9278254 | 7.986526 | 0.4693903 | 5.279898 | 8.378686 | 0.062636 | 1.796035 | 66.79662 | 0 | 0.03818211 | 0.2957973 | 0.07712551 | 0.09287682 | 0.7195177 | 0.1876054 | 0.2607378 |  |  | 1.956507 | 0.79435
364 | Rectangle1 | 76 | Unclassified | 1 | 3.507516 | 1.249992 | 212 | 428.5 | 2.002146 | 36.67769 | 2.11327 | 2.502667 | 6.480705 | 0.9528737 | 77.78571 | 11859 | -0.4429403 | -1.736862 | 12.001 | 10.68241 | 1.065678 | 7.948886 | 0.6914852 | 3.065437 | 5.795106 | 0 | 1.774732 | 68.53214 | 0.4441266 | 0.04385505 | 0.2944032 | 0.08135059 | 0.1045141 | 0.7016134 | 0.1938724 | 0.2763237 |  |  | 2.11327 | 0.822302
492 | Rectangle1 | 98 | Unclassified | 1 | 4.00859 | 1.185025 | 933.5 | 729.5 | 2.462845 | 121.3185 | 2.25918 | 2.918534 | 7.544924 | 1.130079 | 60.1875 | 10524 | -2.135916 | -2.778237 | 12.001 | 10.67276 | 1.085391 | 7.806303 | 0.1435918 | 5.533339 | 13.30991 | 0.190278 | 0.6504494 | 60.60798 | 0 | 0.04466628 | 0.2891223 | 0.1716571 | 0.08837008 | 0.5720145 | 0.3396154 | 0.5937181 |  |  | 2.25918 | 0.7318958
24 | Rectangle1 | 8 | Unclassified | 1 | 2.505368 | 1.666616 | 963.5 | 127.5 | 1.50161 | 53.60585 | 1.786039 | 2.502606 | 5.531628 | 0.9719071 | 69.3 | 11783 | -2.101803 | 2.007786 | 12.001 | 8.176468 | 1.273655 | 7.798131 | 0.3206967 | 5.221349 | 9.181054 | 0 | 1.199468 | 66.82918 | 0 | 0.05241378 | 0.2888197 | 0.08816771 | 0.1220625 | 0.6726104 | 0.2053271 | 0.305269 |  |  | 1.786039 | 0.7854677
467 | Rectangle1 | 95 | Unclassified | 1 | 1.753758 | 1.498109 | 236.5 | 880.5 | 1.417489 | 135.4253 | 1.494307 | 2.123553 | 4.58255 | 0.9528736 | 89.28571 | 12094 | -0.9479534 | -2.858058 | 12.001 | 7.142628 | 1.48943 | 7.771227 | 0.6081435 | 4.965698 | 5.601516 | 0.0573038 | 0.7590169 | 71.30135 | 0.3036904 | 0.06129343 | 0.2878232 | -0.001339854 | 0.1762436 | 0.827609 | -0.003852626 | -0.004655129 |  |  | 1.494307 | 0.827512
11 | Rectangle1 | 3 | Unclassified | 1 | 1.503221 | 1.201848 | 610.5 | 226.5 | 1.50161 | 56.42721 | 1.38346 | 1.804707 | 4.58255 | 1.111686 | 108.5 | 11750 | 0.2835346 | 1.949215 | 12.001 | 8.842239 | 0.9614372 | 7.715882 | 0.2802568 | 1.500209 | 6.341337 | 0.1059204 | 0.8299044 | 73.42281 | 0 | 0.03956532 | 0.2857734 | 0.1267411 | 0.08751844 | 0.6321305 | 0.2803511 | 0.443502 |  |  | 1.38346 | 0.8301854
151 | Rectangle1 | 34 | Unclassified | 1 | 2.505368 | 1.490713 | 883.5 | 21.5 | 1.50161 | 63.48061 | 1.786039 | 2.238468 | 5.531628 | 0.9719071 | 78.6 | 11233 | -1.634458 | 0.7135278 | 12.001 | 6.764406 | 1.69165 | 7.670298 | 0.2320218 | 2.910416 | 6.330628 | 0.01002006 | 1.097344 | 73.29321 | 0 | 0.06961524 | 0.2840851 | 0.08726691 | 0.1578694 | 0.6442317 | 0.1978988 | 0.3071858 |  |  | 1.786039 | 0.8236508
223 | Rectangle1 | 50 | Unclassified | 1 | 2.755905 | 1.658469 | 503 | 23.5 | 1.509023 | 36.67769 | 1.873213 | 2.502667 | 5.809607 | 0.9745848 | 76 | 11349 | -0.8036547 | -0.187755 | 12.001 | 11.19439 | 0.7531081 | 7.663176 | 0.2486163 | 3.080213 | 8.8242 | 0 | 1.193869 | 67.04243 | 0 | 0.0309921 | 0.2838213 | 0.1460551 | 0.06724717 | 0.6158402 | 0.3169127 | 0.5146021 |  |  | 1.873213 | 0.7954451
458 | Rectangle1 | 94 | Unclassified | 1 | 3.507516 | 1.457726 | 191 | 267.5 | 2.002146 | 59.24857 | 2.11327 | 2.91858 | 7.151804 | 1.160438 | 50.14286 | 10912 | -0.4567108 | -2.553688 | 12.001 | 10.11199 | 0.7807239 | 7.570855 | 0.1787955 | 6.753849 | 13.65115 | 0 | 0.7194158 | 59.45256 | 0.7806594 | 0.03212856 | 0.280402 | 0.1433013 | 0.07048335 | 0.6151435 | 0.3143731 | 0.5110565 |  |  | 2.11327 | 0.7298796
446 | Rectangle1 | 90 | Unclassified | 1 | 1.753758 | 1.498117 | 531.5 | 739.5 | 1.417482 | 135.4253 | 1.494307 | 2.123553 | 4.58255 | 0.9528736 | 79.57143 | 11679 | -2.847904 | -2.331918 | 12.001 | 7.452454 | 1.331282 | 7.553702 | 0.3176066 | 1.368566 | 4.436456 | 0.1863909 | 0.8543164 | 76.04447 | 0.4547545 | 0.05478528 | 0.2797668 | 0.08367673 | 0.1309936 | 0.6689324 | 0.2000741 | 0.2990946 |  |  | 1.494307 | 0.8509338
210 | Rectangle1 | 48 | Unclassified | 1 | 1.503221 | 1.789522 | 766.5 | 478.5 | 1.008482 | 33.85632 | 1.38346 | 1.804699 | 4.18943 | 0.9291322 | 106.5 | 11926 | 0.352167 | -0.4196117 | 12.001 | 9.135546 | 1.245255 | 7.544621 | 0.1560547 | 0.7341363 | 4.583716 | 0 | 0.6781364 | 75.73779 | 0.1847463 | 0.05124505 | 0.2794304 | 0.1039809 | 0.1178978 | 0.6428766 | 0.2392255 | 0.3721173 |  |  | 1.38346 | 0.8499227
405 | Rectangle1 | 83 | Unclassified | 1 | 3.507516 | 1.25 | 312 | 116.5 | 2.002146 | 126.9612 | 2.11327 | 2.502683 | 6.480705 | 0.9528737 | 74.71429 | 11438 | 0.6310352 | -2.033463 | 12.001 | 8.811357 | 0.5922194 | 7.543784 | 0 | 5.174166 | 9.660196 | 0 | 0.5788074 | 67.63947 | 0 | 0.02437117 | 0.2793994 | 0.09033598 | 0.06183903 | 0.7089438 | 0.2292172 | 0.323322 |  |  | 2.11327 | 0.7917006
112 | Rectangle1 | 27 | Unclassified | 1 | 1.753758 | 1.201843 | 45.5 | 862.5 | 1.50161 | 33.85632 | 1.494307 | 1.804699 | 4.58255 | 0.9528736 | 79.14286 | 12164 | -3.07888 | 0.7473213 | 12.001 | 10.3128 | 0.6243765 | 7.53267 | 0.04796572 | 2.609843 | 5.743392 | 0.1126519 | 0.748006 | 72.2683 | 0 | 0.02569451 | 0.2789878 | 0.07562729 | 0.06756208 | 0.7335807 | 0.1988572 | 0.2710774 |  |  | 1.494307 | 0.8386835
291 | Rectangle1 | 63 | Unclassified | 1 | 1.503221 | 1.201843 | 1008.5 | 592.5 | 1.50161 | 33.85632 | 1.38346 | 1.804699 | 4.58255 | 1.111686 | 99.16666 | 11792 | -2.603987 | -0.9133615 | 12.001 | 9.562727 | 1.293646 | 7.519383 | 0.3268991 | 0.7196478 | 3.739283 | 0.2667215 | 1.019488 | 75.5522 | 0 | 0.05323647 | 0.2784957 | 0.08952924 | 0.126374 | 0.6610995 | 0.2125266 | 0.3214744 |  |  | 1.38346 | 0.8575293
27 | Rectangle1 | 8 | Unclassified | 1 | 1.753758 | 1.201853 | 416.5 | 753.5 | 1.50161 | 56.42721 | 1.494307 | 1.804715 | 4.58255 | 0.9528736 | 92.42857 | 12200 | -2.377345 | 1.695547 | 12.001 | 8.04276 | 1.607353 | 7.514154 | 0.5667787 | 3.809068 | 5.917724 | 0 | 0.8292654 | 71.3279 | 0.3850052 | 0.06614623 | 0.278302 | 0.04398727 | 0.1702888 | 0.716469 | 0.1132421 | 0.1580559 |  |  | 1.494307 | 0.8258686
211 | Rectangle1 | 48 | Unclassified | 1 | 2.004295 | 1.369882 | 933 | 726.5 | 1.506528 | 14.1068 | 1.597482 | 2.063766 | 4.97567 | 0.9829515 | 76.25 | 11770 | 0.4352605 | -0.5440771 | 12.001 | 13.07064 | 1.064706 | 7.488264 | 0.2528881 | 4.509393 | 7.051852 | 0 | 0.8381668 | 65.28899 | 0.4351015 | 0.04381507 | 0.2773431 | 0.05061717 | 0.1178536 | 0.7459965 | 0.1361499 | 0.1825074 |  |  | 1.597482 | 0.807095
175 | Rectangle1 | 41 | Unclassified | 1 | 1.753758 | 1.201848 | 351.5 | 208.5 | 1.50161 | 56.42721 | 1.494307 | 1.804706 | 4.58255 | 0.9528736 | 94.14286 | 12029 | -0.877813 | 0.168925 | 12.001 | 12.18306 | 0.8039802 | 7.42037 | 0.1865307 | 3.142599 | 5.433658 | 0.1228136 | 1.262068 | 69.44492 | 0 | 0.03308561 | 0.2748285 | 0.06058193 | 0.08978551 | 0.7458113 | 0.1644032 | 0.2204354 |  |  | 1.494307 | 0.8356495
434 | Rectangle1 | 88 | Unclassified | 1 | 2.505368 | 1.655651 | 331 | 815.5 | 1.511508 | 142.4787 | 1.786039 | 2.50253 | 5.809607 | 1.072043 | 55.4 | 12104 | -1.923574 | -2.373647 | 12.001 | 13.77534 | 1.6691 | 7.352152 | 0.4087951 | 5.341806 | 9.285689 | 0.2197708 | 0.7334555 | 60.25813 | 0.9557607 | 0.06868723 | 0.2723019 | 0.07854634 | 0.1637221 | 0.6490557 | 0.1872222 | 0.2884531 |  |  | 1.786039 | 0.7669837
321 | Rectangle1 | 67 | Unclassified | 1 | 1.503221 | 1.273158 | 579.5 | 228.5 | 1.417474 | 124.1399 | 1.38346 | 1.804669 | 4.304572 | 0.9809063 | 102.1667 | 12160 | -0.2565558 | -1.189015 | 12.001 | 8.248486 | 0.8728706 | 7.348978 | 0.7404811 | 3.228111 | 4.247388 | 0 | 1.246508 | 74.06718 | 0 | 0.0359206 | 0.2721844 | 0.02797002 | 0.1068827 | 0.8098918 | 0.08322554 | 0.1027613 |  |  | 1.38346 | 0.8559076
155 | Rectangle1 | 35 | Unclassified | 1 | 3.006442 | 1.25 | 841 | 509.5 | 2.002146 | 126.9612 | 1.956507 | 2.502683 | 6.202726 | 1.018364 | 83.75 | 11076 | -2.1695 | 0.4713994 | 12.001 | 11.00402 | 1.091192 | 7.298441 | 0.4549767 | 3.626977 | 10.10116 | 0.08434663 | 1.305965 | 65.03292 | 0 | 0.04490503 | 0.2703126 | 0.1629309 | 0.09391439 | 0.5653319 | 0.3407537 | 0.6027498 |  |  | 1.956507 | 0.7786162
502 | Rectangle1 | 99 | Unclassified | 1 | 1.503221 | 1.201864 | 377.5 | 887.5 | 1.50161 | 56.42721 | 1.38346 | 1.80473 | 4.58255 | 1.111686 | 63.66667 | 11723 | -2.927071 | -2.854166 | 12.001 | 11.0169 | 1.5761 | 7.294314 | 0.2354932 | 3.479267 | 6.342391 | 0.4457979 | 0.5299633 | 69.05584 | 0.02393069 | 0.06486008 | 0.2701598 | 0.05946837 | 0.1644157 | 0.6848361 | 0.1507481 | 0.2201229 |  |  | 1.38346 | 0.8194725
98 | Rectangle1 | 25 | Unclassified | 1 | 2.004295 | 1.414209 | 116.5 | 146.5 | 1.50161 | 45.14177 | 1.597482 | 2.12359 | 4.860529 | 0.9379851 | 102 | 11755 | -2.017324 | 1.101472 | 12.001 | 6.959029 | 1.326102 | 7.279257 | 0.5069621 | 0.628884 | 4.546239 | 0 | 1.420122 | 76.74426 | 0.5891485 | 0.05457211 | 0.2696021 | 0.1198238 | 0.1229107 | 0.6072147 | 0.2698746 | 0.4444467 |  |  | 1.597482 | 0.8537018
40 | Rectangle1 | 11 | Unclassified | 1 | 1.753758 | 1.201848 | 321.5 | 769.5 | 1.50161 | 33.85632 | 1.494307 | 1.804707 | 4.58255 | 0.9528736 | 98.28571 | 11188 | 0.6490499 | 1.22698 | 12.001 | 9.531532 | 0.8195868 | 7.212646 | 0.2570496 | 4.277719 | 10.43077 | 0.2979624 | 1.060163 | 65.25589 | 0.8566768 | 0.03372785 | 0.2671351 | 0.1463662 | 0.07541514 | 0.5973114 | 0.3272735 | 0.547911 |  |  | 1.494307 | 0.7794643
386 | Rectangle1 | 79 | Unclassified | 1 | 1.503221 | 1.201846 | 1000.5 | 551.5 | 1.50161 | 56.42721 | 1.38346 | 1.804703 | 4.58255 | 1.111686 | 67.83334 | 11563 | -1.586402 | -1.794367 | 12.001 | 8.627216 | 0.5007813 | 7.150339 | 0.597294 | 2.372459 | 6.317233 | 0 | 1.511465 | 72.92321 | 0 | 0.02060828 | 0.2648274 | 0.1112727 | 0.0519482 | 0.6675619 | 0.2804899 | 0.4201706 |  |  | 1.38346 | 0.8392439
391 | Rectangle1 | 80 | Unclassified | 1 | 1.503221 | 1.273152 | 304.5 | 603.5 | 1.417482 | 146.7108 | 1.38346 | 1.804669 | 4.304572 | 0.9809063 | 92.66666 | 12040 | -2.44742 | -1.81696 | 12.001 | 7.894888 | 0.8081402 | 7.141061 | 0.3334018 | 2.469068 | 4.307023 | 0 | 1.350253 | 75.69617 | 0 | 0.0332568 | 0.2644838 | 0.05506727 | 0.09426321 | 0.7496539 | 0.1560829 | 0.2082066 |  |  | 1.38346 | 0.8606493
459 | Rectangle1 | 94 | Unclassified | 1 | 5.511811 | 1.280609 | 352.5 | 345.5 | 2.502683 | 128.3719 | 2.649123 | 3.204958 | 8.37886 | 1.013599 | 57.86364 | 10960 | -0.3762809 | -2.593051 | 12.001 | 8.768721 | 0.8805962 | 7.119814 | 0.2255031 | 14.93505 | 24.09802 | 0 | 0.874197 | 43.09809 | 0 | 0.03623853 | 0.2636968 | 0.1516247 | 0.08025185 | 0.5839685 | 0.3357797 | 0.5749962 |  |  | 2.649123 | 0.5731394
246 | Rectangle1 | 53 | Unclassified | 1 | 1.503221 | 1.201843 | 777.5 | 655.5 | 1.50161 | 33.85632 | 1.38346 | 1.804699 | 4.58255 | 1.111686 | 79.16666 | 12281 | -2.204904 | -0.498505 | 12.001 | 12.86602 | 2.492549 | 7.114742 | 0.2283027 | 4.690307 | 6.995972 | 0 | 1.67163 | 63.6249 | 0.3155763 | 0.102574 | 0.263509 | 0.05872047 | 0.2414623 | 0.6203079 | 0.1382297 | 0.2228405 |  |  | 1.38346 | 0.7930494
315 | Rectangle1 | 66 | Unclassified | 1 | 1.753758 | 1.201853 | 633.5 | 335.5 | 1.50161 | 33.85632 | 1.494307 | 1.804715 | 4.58255 | 0.9528736 | 103.7143 | 11933 | 0.2828016 | -1.245225 | 12.001 | 10.82693 | 0.9769441 | 7.084736 | 0.2694305 | 1.836046 | 5.229186 | 0 | 1.402013 | 72.37471 | 0 | 0.04020346 | 0.2623976 | 0.09884436 | 0.1001468 | 0.6536321 | 0.2462211 | 0.3766968 |  |  | 1.494307 | 0.8448517
194 | Rectangle1 | 44 | Unclassified | 1 | 2.254832 | 1.483348 | 950 | 400.5 | 1.509033 | 153.7641 | 1.694385 | 2.238422 | 5.253649 | 0.9740887 | 83.33334 | 11713 | -2.116512 | 0.07776389 | 12.001 | 7.711372 | 0.7480182 | 7.070711 | 0.6131399 | 2.953924 | 5.34979 | 0.1733607 | 1.26562 | 74.11407 | 0 | 0.03078264 | 0.2618782 | 0.06444589 | 0.08620012 | 0.7333331 | 0.1804668 | 0.2460911 |  |  | 1.694385 | 0.8491278
131 | Rectangle1 | 31 | Unclassified | 1 | 1.503221 | 1.273158 | 227.5 | 565.5 | 1.417474 | 124.1399 | 1.38346 | 1.804669 | 4.304572 | 0.9809063 | 108.3333 | 12137 | -0.4262602 | 0.4364136 | 12.001 | 10.2653 | 1.240151 | 7.06661 | 0.2750496 | 1.089769 | 3.64989 | 0.1128938 | 0.7662576 | 75.53408 | 0 | 0.05103501 | 0.2617263 | 0.07112395 | 0.1329434 | 0.6817826 | 0.185274 | 0.2717494 |  |  | 1.38346 | 0.8633381
422 | Rectangle1 | 85 | Unclassified | 1 | 2.004295 | 1.414164 | 639.5 | 663.5 | 1.50161 | 135.4253 | 1.597482 | 2.123523 | 4.860529 | 0.9379851 | 70.375 | 11933 | -0.2309735 | -2.304319 | 12.001 | 12.80309 | 1.48236 | 7.02375 | 0.3237114 | 5.000887 | 8.372571 | 0 | 1.033508 | 63.27093 | 0.6891939 | 0.06100245 | 0.2601389 | 0.07182761 | 0.1552348 | 0.6619833 | 0.1827819 | 0.2761125 |  |  | 1.597482 | 0.7894103
445 | Rectangle1 | 90 | Unclassified | 1 | 4.00859 | 1.407234 | 649.5 | 731.5 | 2.012014 | 135.4253 | 2.25918 | 2.831374 | 7.151804 | 1.015383 | 72.125 | 11390 | -2.788826 | -2.32815 | 12.001 | 6.736746 | 1.105825 | 6.986735 | 0.3350185 | 5.039749 | 10.15681 | 0.1069274 | 1.268122 | 68.17982 | 0.08424994 | 0.04550721 | 0.258768 | 0.119485 | 0.1073891 | 0.6106472 | 0.2819637 | 0.4617456 |  |  | 2.25918 | 0.7888517
172 | Rectangle1 | 40 | Unclassified | 1 | 1.753758 | 1.201853 | 750.5 | 14.5 | 1.50161 | 56.42721 | 1.494307 | 1.804715 | 4.58255 | 0.9528736 | 111 | 12043 | -0.1656697 | 0.2631882 | 12.001 | 9.190306 | 0.6480979 | 6.982666 | 0.2559626 | 2.476862 | 6.304341 | 0.02088385 | 0.3675444 | 73.54266 | 0.210683 | 0.02667069 | 0.2586172 | 0.08688922 | 0.07166129 | 0.6948767 | 0.233462 | 0.3359761 |  |  | 1.494307 | 0.8407012
119 | Rectangle1 | 28 | Unclassified | 1 | 2.254832 | 1.483348 | 765 | 843.5 | 1.509033 | 153.7641 | 1.694385 | 2.238422 | 5.253649 | 0.9740887 | 74.66666 | 11237 | 1.379603 | 0.2900581 | 12.001 | 7.441068 | 1.92118 | 6.952702 | 0.1543802 | 10.12386 | 12.80132 | 0 | 2.522922 | 57.57499 | 0.5075812 | 0.0790609 | 0.2575075 | 0.0495338 | 0.2047668 | 0.6669413 | 0.128292 | 0.1923587 |  |  | 1.694385 | 0.7264965
264 | Rectangle1 | 56 | Unclassified | 1 | 2.254832 | 1.41421 | 373.5 | 632.5 | 1.50161 | 45.14177 | 1.694385 | 2.123591 | 5.138507 | 0.9318593 | 81.11111 | 11988 | 0.666406 | -0.9464321 | 12.001 | 11.82586 | 0.04081913 | 6.881652 | 0.05957634 | 4.635911 | 8.836258 | 0 | 1.241498 | 66.47842 | 0 | 0.0016798 | 0.254876 | 0.09860691 | 0.004729662 | 0.7176316 | 0.2776387 | 0.3868819 |  |  | 1.694385 | 0.8083746
323 | Rectangle1 | 69 | Unclassified | 1 | 3.006442 | 1.249992 | 551 | 44.5 | 2.002146 | 36.67769 | 1.956507 | 2.502667 | 6.202726 | 1.018364 | 79.41666 | 11915 | -1.295792 | -1.092769 | 12.001 | 9.27987 | 0.3363756 | 6.847584 | 0.0858217 | 6.033757 | 9.960966 | 0.1261527 | 0.5583613 | 66.57715 | 0.1939632 | 0.01384262 | 0.2536142 | 0.07062128 | 0.04094502 | 0.7501646 | 0.2088904 | 0.2784594 |  |  | 1.956507 | 0.7952162
470 | Rectangle1 | 96 | Unclassified | 1 | 1.753758 | 1.201843 | 107.5 | 618.5 | 1.50161 | 33.85632 | 1.494307 | 1.804699 | 4.58255 | 0.9528736 | 97.28571 | 11900 | -1.524042 | -2.724618 | 12.001 | 9.832015 | 0.5322789 | 6.7227 | 0.1737774 | 3.875668 | 6.009125 | 0.03642027 | 1.007876 | 71.81013 | 0 | 0.02190448 | 0.2489889 | 0.04743852 | 0.0688102 | 0.7821676 | 0.1490222 | 0.1905246 |  |  | 1.494307 | 0.8440879
6 | Rectangle1 | 2 | Unclassified | 1 | 2.505368 | 1.483389 | 873 | 838.5 | 1.509033 | 153.7641 | 1.786039 | 2.238484 | 5.531628 | 0.9719071 | 94.9 | 12369 | 0.9264964 | 1.640319 | 12.001 | 6.89086 | 0.8391478 | 6.72224 | 0.2238779 | 8.738959 | 11.38206 | 0.1075038 | 0.7146933 | 64.38066 | 0 | 0.03453283 | 0.2489719 | 0.02445333 | 0.1121349 | 0.8084604 | 0.07940475 | 0.09821724 |  |  | 1.786039 | 0.7726535
375 | Rectangle1 | 77 | Unclassified | 1 | 1.503221 | 1.273158 | 1011.5 | 559.5 | 1.417474 | 124.1399 | 1.38346 | 1.804669 | 4.304572 | 0.9809063 | 79.83334 | 11971 | -0.5553229 | -1.802485 | 12.001 | 10.2156 | 0.7376565 | 6.542821 | 0.3818052 | 1.823128 | 5.227553 | 0.1024593 | 1.333304 | 73.01724 | 0.6184266 | 0.03035624 | 0.2423267 | 0.09795797 | 0.08190201 | 0.6538045 | 0.2642934 | 0.4042392 |  |  | 1.38346 | 0.8537505
236 | Rectangle1 | 52 | Unclassified | 1 | 3.006442 | 1.249992 | 108 | 339.5 | 2.002146 | 36.67769 | 1.956507 | 2.502667 | 6.202726 | 1.018364 | 75.58334 | 11947 | -2.027084 | -0.341044 | 12.001 | 8.246787 | 0.6664907 | 6.48814 | 0.2044641 | 8.790277 | 14.63513 | 0 | 0.6544971 | 60.31422 | 0 | 0.0274276 | 0.2403015 | 0.1030819 | 0.07396653 | 0.648043 | 0.2779904 | 0.4289691 |  |  | 1.956507 | 0.7346078
47 | Rectangle1 | 12 | Unclassified | 1 | 1.503221 | 1.789498 | 430.5 | 860.5 | 1.008497 | 33.85632 | 1.38346 | 1.804703 | 4.18943 | 0.9291322 | 83.66666 | 12562 | 0.1903833 | 1.183761 | 12.001 | 9.500443 | 0.4089597 | 6.407106 | 0 | 7.376156 | 8.66049 | 0 | 0.8310263 | 66.81582 | 0 | 0.01682962 | 0.2373002 | 0.00111695 | 0.06593468 | 0.9296894 | 0.004375961 | 0.004706906 |  |  | 1.38346 | 0.8119321
228 | Rectangle1 | 51 | Unclassified | 1 | 2.505368 | 1.407936 | 462 | 106.5 | 1.777494 | 53.60585 | 1.786039 | 2.502599 | 5.924747 | 1.114958 | 83.2 | 11516 | -1.336885 | -0.2266717 | 12.001 | 7.305251 | 1.29813 | 6.360608 | 0.3632787 | 4.991628 | 9.599807 | 0 | 0.4481083 | 69.56503 | 0.06816018 | 0.053421 | 0.2355781 | 0.09215423 | 0.1401562 | 0.6180665 | 0.2417773 | 0.3911834 |  |  | 1.786039 | 0.8012228
49 | Rectangle1 | 13 | Unclassified | 1 | 1.753758 | 1.201848 | 417.5 | 444.5 | 1.50161 | 56.42721 | 1.494307 | 1.804707 | 4.58255 | 0.9528736 | 99.71429 | 11773 | -0.3273366 | 1.394051 | 12.001 | 8.337087 | 1.253918 | 6.350913 | 0.31427 | 2.800837 | 6.361684 | 0.08785344 | 1.232626 | 73.26081 | 0 | 0.05160157 | 0.235219 | 0.09392734 | 0.1355269 | 0.6177815 | 0.2466917 | 0.3993187 |  |  | 1.494307 | 0.8398837
79 | Rectangle1 | 20 | Unclassified | 1 | 2.004295 | 1.374369 | 24.5 | 848.5 | 1.50161 | 76.17673 | 1.597482 | 2.063766 | 4.97567 | 0.9829515 | 96.625 | 12444 | 0.4979463 | 0.7400572 | 12.001 | 10.10932 | 0.7849652 | 6.345778 | 0 | 4.821123 | 7.665778 | 0 | 0.5913928 | 69.49965 | 0.1820018 | 0.0323031 | 0.2350288 | 0.05173697 | 0.1012418 | 0.7366084 | 0.1621498 | 0.2201303 |  |  | 1.597482 | 0.8244698
89 | Rectangle1 | 23 | Unclassified | 1 | 1.503221 | 1.201845 | 257.5 | 386.5 | 1.50161 | 33.85632 | 1.38346 | 1.804703 | 4.58255 | 1.111686 | 118.1667 | 12389 | -0.9216396 | 0.9769707 | 12.001 | 7.191998 | 1.706659 | 6.334996 | 0.4407001 | 4.22494 | 6.276656 | 0 | 1.629041 | 72.19501 | 0 | 0.07023287 | 0.2346295 | 0.05450597 | 0.1954342 | 0.6528942 | 0.1516716 | 0.2323065 |  |  | 1.38346 | 0.8344959
74 | Rectangle1 | 19 | Unclassified | 1 | 1.503221 | 1.578938 | 668 | 809.5 | 1.344925 | 135.4253 | 1.38346 | 2.123553 | 4.58255 | 1.111686 | 100.5 | 11952 | 1.332909 | 0.7557462 | 12.001 | 7.978087 | 0.9300618 | 6.328689 | 0.1737806 | 1.777746 | 5.209913 | 0.3262159 | 1.022592 | 76.03436 | 0.2185545 | 0.03827415 | 0.2343959 | 0.09328584 | 0.1045868 | 0.6405031 | 0.2549101 | 0.3979841 |  |  | 1.38346 | 0.859116
125 | Rectangle1 | 29 | Unclassified | 1 | 2.004295 | 1.414185 | 952.5 | 582.5 | 1.50161 | 135.4253 | 1.597482 | 2.123553 | 4.860529 | 0.9379851 | 103 | 12673 | 0.9611814 | 0.422869 | 12.001 | 12.16341 | 1.889204 | 6.295469 | 0 | 10.09748 | 8.849623 | 0 | 2.98311 | 57.72171 | 0 | 0.07774504 | 0.2331655 | -0.04006725 | 0.287048 | 0.8608871 | -0.1479352 | -0.1718404 |  |  | 1.597482 | 0.7721348
452 | Rectangle1 | 91 | Unclassified | 1 | 1.503221 | 1.270059 | 170.5 | 708.5 | 1.420957 | 33.85632 | 1.38346 | 1.804699 | 4.304572 | 0.9809063 | 94.16666 | 11897 | 1.069532 | -2.780015 | 12.001 | 6.525948 | 1.209116 | 6.293965 | 0.4000756 | 2.786813 | 4.23682 | 0 | 1.067175 | 77.25224 | 0.2278476 | 0.04975785 | 0.2331098 | 0.0382358 | 0.1549589 | 0.7259648 | 0.1190763 | 0.1640248 |  |  | 1.38346 | 0.8680793
255 | Rectangle1 | 55 | Unclassified | 1 | 2.505368 | 1.412035 | 699 | 496.5 | 1.772286 | 142.4787 | 1.786039 | 2.50253 | 5.924747 | 1.114958 | 85.6 | 12253 | 1.341895 | -0.8810539 | 12.001 | 14.23623 | 0.6012554 | 6.255985 | 0.2677086 | 6.657136 | 10.31854 | 0.4699479 | 0.4751452 | 60.61538 | 0.1026658 | 0.02474302 | 0.2317032 | 0.05856708 | 0.07854596 | 0.7355346 | 0.1859194 | 0.2527677 |  |  | 1.786039 | 0.7792065
331 | Rectangle1 | 71 | Unclassified | 1 | 3.758053 | 1.341244 | 666.5 | 197.5 | 2.009555 | 21.1602 | 2.187442 | 2.695303 | 6.873825 | 1.000517 | 66.93333 | 11000 | -2.263628 | -1.16599 | 12.001 | 2.114772 | 1.822223 | 6.255629 | 0.4277281 | 11.72388 | 15.56572 | 0 | 1.033106 | 61.05693 | 0 | 0.07498859 | 0.23169 | 0.04155531 | 0.2153397 | 0.6653286 | 0.1193316 | 0.1793574 |  |  | 2.187442 | 0.7208568
426 | Rectangle1 | 87 | Unclassified | 1 | 2.505368 | 1.490713 | 606.5 | 395.5 | 1.50161 | 63.48061 | 1.786039 | 2.238468 | 5.531628 | 0.9719071 | 75.1 | 11920 | -1.272545 | -2.166018 | 12.001 | 8.963209 | 0.8641189 | 6.253551 | 0.05190143 | 5.743442 | 9.602633 | 0.3006264 | 0.8816782 | 67.08498 | 0.2538525 | 0.03556045 | 0.231613 | 0.0766138 | 0.1034374 | 0.6737103 | 0.2228524 | 0.3307837 |  |  | 1.786039 | 0.8004863
258 | Rectangle1 | 56 | Unclassified | 1 | 2.254832 | 1.490713 | 337.5 | 496.5 | 1.50161 | 63.48061 | 1.694385 | 2.238468 | 5.253649 | 0.9740887 | 78.22222 | 12140 | 0.6486585 | -0.8782879 | 12.001 | 5.179513 | 0.6277403 | 6.244248 | 0.08088923 | 6.506088 | 10.20093 | 0 | 0.8733057 | 70.28728 | 0 | 0.02583293 | 0.2312685 | 0.06758632 | 0.0795624 | 0.7122797 | 0.2081579 | 0.2922418 |  |  | 1.694385 | 0.8045687
320 | Rectangle1 | 67 | Unclassified | 1 | 2.004295 | 1.414209 | 114.5 | 132.5 | 1.50161 | 45.14177 | 1.597482 | 2.12359 | 4.860529 | 0.9379851 | 81.875 | 11320 | -0.4896117 | -1.140033 | 12.001 | 7.262822 | 0.6672302 | 6.217728 | 0 | 6.190261 | 8.688053 | 0 | 0.9563189 | 70.01759 | 0 | 0.02745803 | 0.2302862 | 0.04114328 | 0.09186745 | 0.7704778 | 0.1376547 | 0.1786615 |  |  | 1.597482 | 0.8180523
232 | Rectangle1 | 51 | Unclassified | 1 | 3.758053 | 1.414185 | 922 | 776.5 | 2.002146 | 135.4253 | 2.187442 | 2.831404 | 6.758684 | 0.9672793 | 75.8 | 12089 | -1.107978 | -0.5629465 | 12.001 | 10.17509 | 0.7143294 | 6.19067 | 0.2750418 | 9.649199 | 12.36119 | 0 | 0.9885448 | 59.64594 | 0 | 0.02939627 | 0.2292841 | 0.02546576 | 0.1034548 | 0.8069232 | 0.08962205 | 0.1110664 |  |  | 2.187442 | 0.7558526
481 | Rectangle1 | 97 | Unclassified | 1 | 2.004295 | 1.414205 | 336.5 | 605.5 | 1.50161 | 45.14177 | 1.597482 | 2.123584 | 4.860529 | 0.9379851 | 67.75 | 11232 | -1.922442 | -2.717022 | 12.001 | 11.11388 | 0.6767225 | 6.171495 | 0.2828338 | 4.094745 | 8.062239 | 0.05563053 | 1.425443 | 68.02561 | 0.09140477 | 0.02784866 | 0.2285739 | 0.09951232 | 0.07824089 | 0.642179 | 0.2795801 | 0.4353617 |  |  | 1.597482 | 0.8202175
270 | Rectangle1 | 58 | Unclassified | 1 | 3.006442 | 1.342984 | 406 | 539.5 | 2.007065 | 157.9962 | 1.956507 | 2.695455 | 6.595847 | 1.151539 | 69.5 | 11923 | -0.3424819 | -0.8963569 | 12.001 | 8.201512 | 0.9430505 | 6.030646 | 0.364941 | 9.245782 | 10.69037 | 0.1794516 | 0.8076858 | 63.25598 | 0.2805794 | 0.03880866 | 0.2233573 | -0.006986153 | 0.1520836 | 0.8752938 | -0.02737738 | -0.03127793 |  |  | 1.956507 | 0.7817096
314 | Rectangle1 | 66 | Unclassified | 1 | 2.254832 | 1.41421 | 110.5 | 297.5 | 1.50161 | 45.14177 | 1.694385 | 2.123591 | 5.138507 | 0.9318593 | 97.11111 | 12486 | 0.02059892 | -1.225158 | 12.001 | 7.587499 | 2.149191 | 6.007427 | 0.2396502 | 7.732965 | 8.500665 | 0.1122313 | 0.9122677 | 66.39536 | 0.3627363 | 0.08844409 | 0.2224973 | -0.01255185 | 0.2964048 | 0.7456605 | -0.04206533 | -0.05641351 |  |  | 1.694385 | 0.7994371
478 | Rectangle1 | 97 | Unclassified | 1 | 2.004295 | 1.374359 | 450.5 | 312.5 | 1.50161 | 76.17673 | 1.597482 | 2.063751 | 4.97567 | 0.9829515 | 88 | 11887 | -1.864794 | -2.570093 | 12.001 | 8.477237 | 1.135631 | 5.95679 | 0.3171073 | 3.773664 | 6.898546 | 0.07986175 | 1.311692 | 71.66189 | 0.3875811 | 0.04673378 | 0.2206219 | 0.0783856 | 0.1351698 | 0.6381126 | 0.2267175 | 0.3552939 |  |  | 1.597482 | 0.836655
250 | Rectangle1 | 54 | Unclassified | 1 | 2.505368 | 1.483374 | 473 | 124.5 | 1.509018 | 26.80293 | 1.786039 | 2.238438 | 5.531628 | 0.9719071 | 86.2 | 12362 | -2.869048 | -0.229568 | 12.001 | 11.56673 | 1.190095 | 5.917022 | 0 | 6.357021 | 8.01528 | 0 | 1.487613 | 65.46624 | 0 | 0.04897511 | 0.219149 | 0.0287726 | 0.1649567 | 0.7381321 | 0.09691115 | 0.1312924 |  |  | 1.786039 | 0.8123508
25 | Rectangle1 | 8 | Unclassified | 1 | 3.006442 | 1.249908 | 803 | 378.5 | 2.002146 | 142.4787 | 1.956507 | 2.5025 | 6.202726 | 1.018364 | 75.83334 | 11969 | -2.182888 | 1.882974 | 12.001 | 9.638231 | 1.20389 | 5.916168 | 0 | 10.73835 | 16.27907 | 0 | 1.083163 | 54.71321 | 0.4279165 | 0.04954278 | 0.2191173 | 0.09109725 | 0.1377117 | 0.6090697 | 0.2532186 | 0.4157465 |  |  | 1.956507 | 0.7004426
244 | Rectangle1 | 53 | Unclassified | 1 | 2.254832 | 1.490712 | 521.5 | 258.5 | 1.50161 | 63.48061 | 1.694385 | 2.238467 | 5.531628 | 1.079897 | 96.22222 | 12005 | -2.332245 | -0.2987821 | 12.001 | 10.57446 | 1.279762 | 5.812247 | 0.4067527 | 6.917339 | 8.184022 | 0 | 0.9870547 | 64.45625 | 1.382107 | 0.05266509 | 0.2152684 | 0.006380144 | 0.1919886 | 0.7847528 | 0.02325857 | 0.02963809 |  |  | 1.694385 | 0.8084085
465 | Rectangle1 | 95 | Unclassified | 1 | 1.753758 | 1.201853 | 234.5 | 600.5 | 1.50161 | 56.42721 | 1.494307 | 1.804715 | 4.58255 | 0.9528736 | 94.14286 | 11961 | -0.9483953 | -2.717905 | 12.001 | 8.961946 | 0.6237381 | 5.801432 | 0.4562399 | 3.990662 | 8.45598 | 0 | 0.6896651 | 71.02033 | 0 | 0.02566823 | 0.2148678 | 0.09923068 | 0.07554663 | 0.6323981 | 0.2920553 | 0.4618219 |  |  | 1.494307 | 0.8267649
473 | Rectangle1 | 96 | Unclassified | 1 | 2.004295 | 1.369854 | 397 | 723.5 | 1.506559 | 14.1068 | 1.597482 | 2.063766 | 4.97567 | 0.9829515 | 81 | 11926 | -1.379601 | -2.778252 | 12.001 | 9.201393 | 0.3216671 | 5.722481 | 0 | 4.303483 | 7.174962 | 0.1976787 | 1.53919 | 71.53915 | 0 | 0.01323733 | 0.2119437 | 0.0728755 | 0.04441213 | 0.7110856 | 0.2445023 | 0.3438436 |  |  | 1.597482 | 0.8440375
171 | Rectangle1 | 39 | Unclassified | 1 | 5.261274 | 1.341638 | 65.5 | 833.5 | 2.502683 | 63.48061 | 2.588216 | 3.357695 | 8.494001 | 1.09125 | 81.33334 | 12570 | 0.002873381 | -0.1479267 | 12.001 | 13.17247 | 0.8690824 | 5.722109 | 0.3559209 | 10.58135 | 11.96571 | 0.2947173 | 0.4153932 | 56.62325 | 0 | 0.03576471 | 0.21193 | -0.02397185 | 0.1598617 | 0.9472881 | -0.1071498 | -0.1131121 |  |  | 2.588216 | 0.7531675
397 | Rectangle1 | 81 | Unclassified | 1 | 4.509663 | 1.581108 | 228 | 562.5 | 2.002146 | 71.94469 | 2.396222 | 3.16561 | 7.544924 | 1.004514 | 54.5 | 12074 | -2.997921 | -1.79374 | 12.001 | 11.83635 | 1.175309 | 5.681685 | 0.1358975 | 12.5437 | 15.92293 | 0 | 0.9200589 | 51.78406 | 0 | 0.04836664 | 0.2104328 | 0.0228109 | 0.1717502 | 0.7472481 | 0.08100163 | 0.1083999 |  |  | 2.396222 | 0.6944916
12 | Rectangle1 | 4 | Unclassified | 1 | 2.004295 | 1.414185 | 783.5 | 209.5 | 1.50161 | 135.4253 | 1.597482 | 2.123553 | 4.860529 | 0.9379851 | 106.125 | 11825 | -0.1418853 | 1.958921 | 12.001 | 8.74481 | 1.089394 | 5.629844 | 0.2060335 | 6.033871 | 8.849729 | 0 | 0.4109029 | 68.88908 | 0.146329 | 0.04483102 | 0.2085127 | 0.04015572 | 0.1527465 | 0.7104365 | 0.136817 | 0.1925816 |  |  | 1.597482 | 0.8156604
399 | Rectangle1 | 81 | Unclassified | 1 | 2.755905 | 1.655651 | 415 | 788.5 | 1.511508 | 142.4787 | 1.873213 | 2.50253 | 5.809607 | 0.9745848 | 67.09091 | 11218 | -2.904773 | -1.907234 | 12.001 | 9.682981 | 0.1492681 | 5.531693 | 0.3114719 | 6.848295 | 11.96449 | 0.3492475 | 0.8352497 | 64.32731 | 0 | 0.006142721 | 0.2048775 | 0.1002894 | 0.01973187 | 0.658115 | 0.3221532 | 0.489509 |  |  | 1.873213 | 0.7847401
133 | Rectangle1 | 31 | Unclassified | 1 | 1.753758 | 1.201848 | 878.5 | 682.5 | 1.50161 | 56.42721 | 1.494307 | 1.804707 | 4.58255 | 0.9528736 | 86.42857 | 12143 | -0.1011463 | 0.3770538 | 12.001 | 12.86159 | 1.435759 | 5.470888 | 0.340427 | 7.063664 | 9.362102 | 0.1874512 | 1.41753 | 61.6058 | 0.2547941 | 0.05908474 | 0.2026255 | 0.03908631 | 0.1964276 | 0.6736297 | 0.1299427 | 0.1928993 |  |  | 1.494307 | 0.7910903
78 | Rectangle1 | 20 | Unclassified | 1 | 1.753758 | 2.236069 | 999 | 653.5 | 1.001073 | 63.48061 | 1.494307 | 2.238468 | 4.860529 | 1.071983 | 108.8571 | 12239 | 0.986352 | 0.8352131 | 12.001 | 8.924423 | 1.342068 | 5.433535 | 0.1673037 | 5.233475 | 6.830267 | 0.03210644 | 1.371995 | 70.66483 | 0 | 0.05522912 | 0.201242 | 0.03215596 | 0.1913511 | 0.6972388 | 0.11141 | 0.1597875 |  |  | 1.494307 | 0.8385457
50 | Rectangle1 | 13 | Unclassified | 1 | 2.004295 | 1.483348 | 404 | 755.5 | 1.509033 | 153.7641 | 1.597482 | 2.238422 | 5.253649 | 1.09585 | 96.5 | 12014 | -0.3349672 | 1.237914 | 12.001 | 8.732871 | 0.5698777 | 5.316362 | 0.3660834 | 6.912261 | 10.70489 | 0 | 0.9201097 | 66.12523 | 0.35232 | 0.02345176 | 0.1969023 | 0.06834327 | 0.08123303 | 0.6820371 | 0.2367298 | 0.3470923 |  |  | 1.597482 | 0.7994215
417 | Rectangle1 | 85 | Unclassified | 1 | 1.753758 | 1.201848 | 37.5 | 68.5 | 1.50161 | 56.42721 | 1.494307 | 1.804707 | 4.58255 | 0.9528736 | 83.71429 | 12067 | -0.5311032 | -2.0048 | 12.001 | 9.70236 | 2.865548 | 5.304164 | 0.534264 | 8.725493 | 6.478254 | 0.05452716 | 9.102783 | 56.98875 | 0.243862 | 0.1179238 | 0.1964505 | 0.05478984 | 0.3194346 | 0.5321495 | 0.1484159 | 0.2788989 |  |  | 1.494307 | 0.7955243
34 | Rectangle1 | 9 | Unclassified | 1 | 119.005 | 2.09477 | 34 | 660.5 | 8.879643 | 66.30197 | 12.30942 | 18.60081 | 50.68603 | 1.717916 | 57.26526 | 11725 | -3.080904 | 1.745405 | 12.001 | 33.96463 | 0.5952067 | 5.280729 | 18.42085 | 0.1181905 | 0.273779 | 0.1855639 | 0.7393584 | 40.4217 | 0 | 0.0244941 | 0.1955826 | 0.0165939 | 0.1034945 | 0.8263916 | 0.07011392 | 0.08484345 |  |  | 12.30942 | 0.8679509
251 | Rectangle1 | 54 | Unclassified | 1 | 2.004295 | 1.414185 | 12.5 | 395.5 | 1.50161 | 135.4253 | 1.597482 | 2.123553 | 4.860529 | 0.9379851 | 77 | 11918 | -3.100336 | -0.3647919 | 12.001 | 10.36992 | 0.2590533 | 5.264891 | 0.1218141 | 10.19767 | 15.01866 | 0.1881744 | 1.143113 | 57.43671 | 0 | 0.01066063 | 0.194996 | 0.0775732 | 0.03763951 | 0.6884727 | 0.2738878 | 0.3978195 |  |  | 1.597482 | 0.7365635
287 | Rectangle1 | 62 | Unclassified | 1 | 2.004295 | 1.490641 | 846.5 | 772.5 | 1.50161 | 117.0865 | 1.597482 | 2.238361 | 5.253649 | 1.09585 | 78.875 | 12086 | -2.172889 | -1.005179 | 12.001 | 11.81491 | 0.4905362 | 5.259988 | 0.2372801 | 5.522615 | 7.971947 | 0.2585702 | 0.2540117 | 68.05862 | 0.1315231 | 0.02018667 | 0.1948144 | 0.03133534 | 0.08194758 | 0.7908469 | 0.1272055 | 0.1608472 |  |  | 1.597482 | 0.8322048
319 | Rectangle1 | 66 | Unclassified | 1 | 1.503221 | 2.21413 | 857.5 | 781.5 | 1.010971 | 153.7641 | 1.38346 | 2.238422 | 4.58255 | 1.111686 | 93.33334 | 12033 | 0.3940299 | -1.46891 | 12.001 | 10.8436 | 1.117997 | 5.253522 | 0.08481343 | 4.930689 | 7.431981 | 0 | 1.79082 | 67.6813 | 0.865279 | 0.04600811 | 0.1945749 | 0.06427585 | 0.1509161 | 0.6382458 | 0.2108381 | 0.3303399 |  |  | 1.38346 | 0.8306003
367 | Rectangle1 | 77 | Unclassified | 1 | 1.753758 | 1.201853 | 515.5 | 132.5 | 1.50161 | 33.85632 | 1.494307 | 1.804715 | 4.58255 | 0.9528736 | 101.2857 | 10993 | -0.8027318 | -1.587267 | 12.001 | 10.20306 | 0.3931166 | 5.238792 | 0.3745444 | 5.069422 | 10.86379 | 0.326694 | 0.6808431 | 66.10647 | 0.7432717 | 0.01617764 | 0.1940293 | 0.1255542 | 0.04818199 | 0.5778791 | 0.3739389 | 0.6470885 |  |  | 1.494307 | 0.8002995
170 | Rectangle1 | 39 | Unclassified | 1 | 1.503221 | 1.27313 | 474.5 | 768.5 | 1.417482 | 124.1399 | 1.38346 | 1.804638 | 4.304572 | 0.9809063 | 106.6667 | 12114 | 0.2072221 | -0.1157065 | 12.001 | 6.800505 | 0.3034496 | 5.210573 | 0.3457422 | 3.595633 | 4.821981 | 0 | 1.646654 | 76.4497 | 0.8257641 | 0.01248764 | 0.1929842 | 0.03812517 | 0.05126352 | 0.7922273 | 0.1565092 | 0.1975559 |  |  | 1.38346 | 0.880902
383 | Rectangle1 | 79 | Unclassified | 1 | 3.006442 | 1.25 | 966 | 96.5 | 2.002146 | 126.9612 | 1.956507 | 2.502683 | 6.202726 | 1.018364 | 64.5 | 10940 | -1.602509 | -1.566057 | 12.001 | 9.185309 | 0.6256527 | 5.210389 | 0.06562267 | 6.98277 | 12.32359 | 0 | 0.7811249 | 64.50889 | 0.3166483 | 0.02574702 | 0.1929774 | 0.1040805 | 0.07976034 | 0.5978143 | 0.3224253 | 0.5393402 |  |  | 1.956507 | 0.780332
377 | Rectangle1 | 78 | Unclassified | 1 | 2.755905 | 1.786112 | 843 | 273.5 | 1.509033 | 21.1602 | 1.873213 | 2.695303 | 6.202726 | 1.110942 | 76.27273 | 12029 | -1.151886 | -1.656951 | 12.001 | 11.07279 | 1.021697 | 5.107728 | 0.2454509 | 6.950913 | 9.3179 | 0 | 1.555898 | 64.72762 | 0 | 0.04204516 | 0.1891751 | 0.0440205 | 0.1527577 | 0.6873078 | 0.1599345 | 0.2326971 |  |  | 1.873213 | 0.8073298
284 | Rectangle1 | 60 | Unclassified | 1 | 2.505368 | 1.655631 | 865 | 822.5 | 1.511508 | 142.4787 | 1.786039 | 2.5025 | 5.531628 | 0.9719071 | 81.5 | 11722 | -1.13839 | -1.034333 | 12.001 | 11.09998 | 0.6622026 | 5.085699 | 0.2128391 | 7.468422 | 13.25321 | 0.04057547 | 0.7074062 | 61.33051 | 0.1391577 | 0.02725114 | 0.1883592 | 0.110804 | 0.08348632 | 0.5770555 | 0.3394582 | 0.5882592 |  |  | 1.786039 | 0.7634666
206 | Rectangle1 | 47 | Unclassified | 1 | 1.503221 | 1.270084 | 352.5 | 48.5 | 1.420942 | 33.85632 | 1.38346 | 1.804715 | 4.304572 | 0.9809063 | 111.6667 | 12041 | 0.6583501 | -0.2056014 | 12.001 | 7.245543 | 0.8792953 | 5.060551 | 0.1227147 | 5.183288 | 9.229171 | 0 | 1.193487 | 70.60699 | 0.478952 | 0.03618499 | 0.1874278 | 0.09045129 | 0.1152153 | 0.5967821 | 0.2880026 | 0.4825926 |  |  | 1.38346 | 0.8231555
395 | Rectangle1 | 80 | Unclassified | 1 | 2.004295 | 1.414225 | 90.5 | 827.5 | 1.50161 | 45.14177 | 1.597482 | 2.123614 | 4.860529 | 0.9379851 | 76.875 | 12338 | -2.554981 | -1.928651 | 12.001 | 10.63416 | 0.9405124 | 5.047501 | 0.215189 | 9.215417 | 11.60854 | 0 | 1.153014 | 61.18567 | 0 | 0.03870421 | 0.1869445 | 0.02319564 | 0.1555358 | 0.7512507 | 0.09321347 | 0.1240777 |  |  | 1.597482 | 0.7766431
348 | Rectangle1 | 74 | Unclassified | 1 | 1.503221 | 1.27007 | 623.5 | 315.5 | 1.420957 | 33.85632 | 1.38346 | 1.804715 | 4.304572 | 0.9809063 | 104 | 12084 | 0.7885911 | -1.685716 | 12.001 | 8.985006 | 0.6147131 | 5.038613 | 0.01917678 | 2.494889 | 5.78591 | 0.1072923 | 0.7261363 | 76.02158 | 0.2066785 | 0.02529684 | 0.1866153 | 0.07988492 | 0.08669326 | 0.639538 | 0.2737688 | 0.4280728 |  |  | 1.38346 | 0.8692073
209 | Rectangle1 | 47 | Unclassified | 1 | 2.004295 | 1.414185 | 249.5 | 726.5 | 1.50161 | 135.4253 | 1.597482 | 2.123553 | 4.860529 | 0.9379851 | 101.25 | 10966 | 0.6059418 | -0.5447581 | 12.001 | 5.970246 | 0.3849008 | 5.035581 | 0.206 | 8.607498 | 14.2084 | 0.2384556 | 0.8924675 | 64.10214 | 0.3543128 | 0.01583954 | 0.186503 | 0.1024523 | 0.05196789 | 0.6118969 | 0.3361352 | 0.5493331 |  |  | 1.597482 | 0.7655722
271 | Rectangle1 | 58 | Unclassified | 1 | 2.004295 | 1.414215 | 116.5 | 573.5 | 1.50161 | 45.14177 | 1.597482 | 2.123599 | 4.860529 | 0.9379851 | 94 | 11806 | -0.487704 | -0.9127958 | 12.001 | 7.063069 | 1.553789 | 4.994013 | 0.4746648 | 4.78612 | 6.387255 | 0 | 1.522747 | 73.07518 | 0.143164 | 0.06394192 | 0.1849635 | 0.03780142 | 0.223022 | 0.6451311 | 0.131847 | 0.2043724 |  |  | 1.597482 | 0.8496103
252 | Rectangle1 | 54 | Unclassified | 1 | 1.753758 | 1.201853 | 414.5 | 801.5 | 1.50161 | 56.42721 | 1.494307 | 1.804715 | 4.58255 | 0.9528736 | 76.28571 | 11442 | -2.899933 | -0.5688105 | 12.001 | 7.379662 | 0.5417079 | 4.97093 | 0.02740414 | 5.935302 | 10.88065 | 0.07852773 | 1.237913 | 68.9479 | 0 | 0.02229251 | 0.1841085 | 0.1090456 | 0.07066965 | 0.5836439 | 0.3456865 | 0.59229 |  |  | 1.494307 | 0.8079088
456 | Rectangle1 | 93 | Unclassified | 1 | 1.503221 | 1.270065 | 400.5 | 471.5 | 1.420957 | 56.42721 | 1.38346 | 1.804707 | 4.304572 | 0.9809063 | 106.1667 | 12245 | 0.1600373 | -2.658259 | 12.001 | 7.887211 | 0.710699 | 4.95446 | 0.5651318 | 4.477554 | 4.148729 | 0 | 1.669874 | 75.58634 | 0 | 0.02924687 | 0.1834985 | -0.005843998 | 0.1413566 | 0.8868888 | -0.02824533 | -0.03184766 |  |  | 1.38346 | 0.8850836
423 | Rectangle1 | 85 | Unclassified | 1 | 1.503221 | 1.273152 | 597.5 | 880.5 | 1.417482 | 124.1399 | 1.38346 | 1.804669 | 4.304572 | 0.9809063 | 85.5 | 11938 | -0.2524272 | -2.41235 | 12.001 | 7.09579 | 0.7596433 | 4.9076 | 0.2841808 | 3.964959 | 7.388384 | 0.00987905 | 1.191734 | 73.88381 | 0.5140123 | 0.03126104 | 0.181763 | 0.08247251 | 0.1057916 | 0.6151104 | 0.2790981 | 0.4537366 |  |  | 1.38346 | 0.8498308
181 | Rectangle1 | 42 | Unclassified | 1 | 2.254832 | 1.41421 | 133.5 | 398.5 | 1.50161 | 45.14177 | 1.694385 | 2.123591 | 5.138507 | 0.9318593 | 96.44444 | 12555 | -1.499853 | 0.07630447 | 12.001 | 10.55908 | 0.6494214 | 4.888164 | 0.1623582 | 7.693031 | 10.55495 | 0.0257416 | 1.069093 | 64.39816 | 0 | 0.02672516 | 0.1810431 | 0.04290449 | 0.1066137 | 0.7222289 | 0.1711574 | 0.236985 |  |  | 1.694385 | 0.8000697
176 | Rectangle1 | 41 | Unclassified | 1 | 2.505368 | 1.263023 | 285 | 233.5 | 1.772286 | 153.7641 | 1.786039 | 2.238438 | 5.646769 | 1.012789 | 90.6 | 12137 | -0.9114006 | 0.156045 | 12.001 | 11.33995 | 1.058474 | 4.830311 | 0.2281075 | 5.572037 | 9.429706 | 0.258541 | 1.57565 | 65.02003 | 0.6871936 | 0.0435586 | 0.1789004 | 0.09026468 | 0.1392878 | 0.5720718 | 0.2886403 | 0.5045526 |  |  | 1.786039 | 0.8093257
30 | Rectangle1 | 9 | Unclassified | 1 | 3.507516 | 1.34132 | 700.5 | 281.5 | 2.009555 | 157.9962 | 2.11327 | 2.695455 | 6.595847 | 0.9870337 | 68.07143 | 12148 | -2.746795 | 1.933276 | 12.001 | 8.288831 | 0.9205302 | 4.758897 | 0.2130281 | 13.23473 | 18.21282 | 0.1054511 | 0.9526554 | 53.31306 | 0 | 0.0378819 | 0.1762554 | 0.05905628 | 0.1386632 | 0.6451668 | 0.21617 | 0.3350607 |  |  | 2.11327 | 0.6905362
453 | Rectangle1 | 92 | Unclassified | 1 | 4.7602 | 1.590932 | 790.5 | 25.5 | 2.014507 | 141.068 | 2.461884 | 3.204943 | 7.707761 | 0.9931659 | 68 | 12367 | 0.8686796 | -2.437846 | 12.001 | 15.29816 | 2.32014 | 4.733415 | 0.1713886 | 10.4249 | 12.56288 | 0.1690966 | 1.149045 | 53.17097 | 0 | 0.09547901 | 0.1753117 | 0.009185691 | 0.3410253 | 0.6261659 | 0.03280881 | 0.05239635 |  |  | 2.461884 | 0.7304968
233 | Rectangle1 | 51 | Unclassified | 1 | 2.755905 | 1.691312 | 63.5 | 886.5 | 1.509033 | 11.28544 | 1.873213 | 2.552247 | 5.924747 | 1.013598 | 75.63636 | 11850 | -1.537654 | -0.6162914 | 12.001 | 11.0036 | 1.538961 | 4.614608 | 0.3668096 | 10.444 | 12.37842 | 0 | 1.623736 | 58.02987 | 0 | 0.06333172 | 0.1709114 | 0.01260809 | 0.2565583 | 0.6923661 | 0.05107566 | 0.07376974 |  |  | 1.873213 | 0.7579475
389 | Rectangle1 | 80 | Unclassified | 1 | 1.503221 | 1.789503 | 603.5 | 22.5 | 1.008492 | 33.85632 | 1.38346 | 1.804699 | 4.18943 | 0.9291322 | 86.66666 | 11648 | -2.296098 | -1.526249 | 12.001 | 6.952746 | 0.4489468 | 4.449639 | 0.3686312 | 4.45063 | 5.501978 | 0 | 0.8998527 | 76.75709 | 0.170493 | 0.01847518 | 0.1648014 | 0.01482824 | 0.09325959 | 0.83189 | 0.07485046 | 0.0899764 |  |  | 1.38346 | 0.8806695
293 | Rectangle1 | 63 | Unclassified | 1 | 2.505368 | 1.263015 | 228 | 792.5 | 1.772286 | 153.7641 | 1.786039 | 2.238422 | 5.646769 | 1.012789 | 82.8 | 11313 | -2.994802 | -1.01191 | 12.001 | 7.461731 | 0.6023682 | 4.399762 | 0 | 7.89045 | 12.66566 | 0 | 1.339582 | 65.30019 | 0.3402471 | 0.02478882 | 0.1629542 | 0.09442102 | 0.08785252 | 0.5775158 | 0.3346317 | 0.579433 |  |  | 1.786039 | 0.7870529
443 | Rectangle1 | 90 | Unclassified | 1 | 1.503221 | 1.201853 | 666.5 | 463.5 | 1.50161 | 33.85632 | 1.38346 | 1.804715 | 4.58255 | 1.111686 | 90.33334 | 12231 | -2.780282 | -2.194039 | 12.001 | 7.492933 | 0.7118494 | 4.347119 | 0.2486081 | 5.0257 | 7.860549 | 0.009343229 | 0.8568411 | 73.44705 | 0 | 0.02929421 | 0.1610044 | 0.05503954 | 0.1194034 | 0.656255 | 0.2243415 | 0.3418511 |  |  | 1.38346 | 0.8504107
435 | Rectangle1 | 89 | Unclassified | 1 | 2.004295 | 1.369868 | 896 | 90.5 | 1.506544 | 14.1068 | 1.597482 | 2.063766 | 4.97567 | 0.9829515 | 78.375 | 11871 | -2.151868 | -2.009345 | 12.001 | 9.406411 | 0.6692047 | 4.279552 | 0.2829066 | 7.297828 | 13.33549 | 0 | 0.8503966 | 63.51202 | 0.3661962 | 0.02753929 | 0.1585019 | 0.1207918 | 0.08975333 | 0.5165739 | 0.3936728 | 0.7620842 |  |  | 1.597482 | 0.776466
83 | Rectangle1 | 20 | Unclassified | 1 | 2.505368 | 1.483364 | 214 | 882.5 | 1.509033 | 26.80293 | 1.786039 | 2.238445 | 5.531628 | 0.9719071 | 86.7 | 11862 | 0.5929794 | 0.7226596 | 12.001 | 8.579856 | 0.6112682 | 4.235075 | 0.353778 | 8.560206 | 11.1187 | 0 | 1.313194 | 65.22792 | 0 | 0.02515507 | 0.1568546 | 0.03433739 | 0.1162718 | 0.7250138 | 0.1587144 | 0.2189122 |  |  | 1.786039 | 0.8033691
235 | Rectangle1 | 52 | Unclassified | 1 | 1.753758 | 1.201848 | 238.5 | 253.5 | 1.50161 | 56.42721 | 1.494307 | 1.804707 | 4.58255 | 0.9528736 | 66.71429 | 12249 | -1.961844 | -0.2982579 | 12.001 | 10.82755 | 0.6421373 | 4.170033 | 0.1519802 | 7.903796 | 10.32148 | 0.09202796 | 0.403559 | 65.3519 | 0.1355343 | 0.02642541 | 0.1544457 | 0.01838089 | 0.1326231 | 0.7751275 | 0.09224946 | 0.119012 |  |  | 1.494307 | 0.8119706
140 | Rectangle1 | 33 | Unclassified | 1 | 2.755905 | 1.666667 | 590.5 | 161.5 | 1.50161 | 126.9612 | 1.873213 | 2.502683 | 5.809607 | 0.9745848 | 71.54546 | 11674 | -1.26935 | 0.6419955 | 12.001 | 4.872195 | 0.456048 | 4.133596 | 0.358486 | 10.10567 | 13.2117 | 0.08813577 | 0.9861239 | 64.83885 | 0.9491892 | 0.01876741 | 0.1530961 | 0.03241986 | 0.09186946 | 0.7494301 | 0.1587004 | 0.2117615 |  |  | 1.873213 | 0.7845922
322 | Rectangle1 | 68 | Unclassified | 1 | 1.503221 | 1.494496 | 38.5 | 337.5 | 1.420942 | 45.14177 | 1.38346 | 2.123591 | 4.58255 | 1.111686 | 90.66666 | 12108 | -1.040608 | -1.240946 | 12.001 | 6.308104 | 0 | 4.132712 | 0.5481946 | 6.954286 | 9.189688 | 0.05978397 | 1.040803 | 71.22246 | 0.5439666 | 0 | 0.1530634 | 0.03134444 | 0 | 0.8300265 | 0.1699735 | 0.2047807 |  |  | 1.38346 | 0.8424221
414 | Rectangle1 | 84 | Unclassified | 1 | 1.753758 | 1.201846 | 576.5 | 763.5 | 1.50161 | 33.85632 | 1.494307 | 1.804703 | 4.58255 | 0.9528736 | 82.71429 | 11738 | 0.2493371 | -2.356289 | 12.001 | 5.643363 | 0.5729046 | 4.128788 | 0.1855103 | 7.057402 | 10.42718 | 0 | 0.435363 | 71.54948 | 0 | 0.02357632 | 0.1529181 | 0.0480514 | 0.1049956 | 0.6810107 | 0.2139937 | 0.3142296 |  |  | 1.494307 | 0.8254596
108 | Rectangle1 | 27 | Unclassified | 1 | 2.004295 | 1.369861 | 265 | 200.5 | 1.506551 | 14.1068 | 1.597482 | 2.063766 | 4.97567 | 0.9829515 | 78.75 | 11632 | -2.967942 | 1.078236 | 12.001 | 5.603391 | 0.3078559 | 4.102724 | 0.3161373 | 9.271956 | 13.29189 | 0 | 1.082977 | 66.02308 | 0 | 0.01266897 | 0.1519527 | 0.06223899 | 0.0558447 | 0.6698064 | 0.2743489 | 0.4095944 |  |  | 1.597482 | 0.7885655
113 | Rectangle1 | 28 | Unclassified | 1 | 1.753758 | 1.201843 | 534.5 | 69.5 | 1.50161 | 33.85632 | 1.494307 | 1.804699 | 4.58255 | 0.9528736 | 109.5714 | 12753 | 1.265526 | 0.6779309 | 12.001 | 10.15471 | 0.8731856 | 4.086632 | 0.2672151 | 8.026041 | 9.522931 | 0 | 0.7768298 | 66.23159 | 0.06086317 | 0.03593356 | 0.1513567 | 0.001383673 | 0.1904532 | 0.8022131 | 0.007333672 | 0.009141801 |  |  | 1.494307 | 0.8205678
493 | Rectangle1 | 98 | Unclassified | 1 | 2.254832 | 1.666667 | 938.5 | 761.5 | 1.50161 | 126.9612 | 1.694385 | 2.502683 | 5.531628 | 1.079897 | 85.11111 | 12004 | -2.133978 | -2.794262 | 12.001 | 7.608836 | 0.6921316 | 4.049541 | 0.4251946 | 5.94233 | 8.244722 | 0 | 0.6848837 | 72.33751 | 0.01484912 | 0.02848278 | 0.149983 | 0.03287268 | 0.1347733 | 0.7096815 | 0.1555452 | 0.219176 |  |  | 1.694385 | 0.8477989
349 | Rectangle1 | 74 | Unclassified | 1 | 1.503221 | 1.789494 | 1011.5 | 479.5 | 1.008497 | 33.85632 | 1.38346 | 1.804699 | 4.18943 | 0.9291322 | 96.33334 | 11768 | 0.9824698 | -1.768578 | 12.001 | 2.755273 | 0.1303861 | 4.018783 | 0.4307179 | 10.51573 | 13.64413 | 0.08936431 | 0.603009 | 67.81261 | 0 | 0.005365683 | 0.1488438 | 0.02345056 | 0.03020197 | 0.8378012 | 0.1319968 | 0.1575514 |  |  | 1.38346 | 0.7921487
48 | Rectangle1 | 13 | Unclassified | 1 | 2.254832 | 1.483384 | 877 | 288.5 | 1.509018 | 26.80293 | 1.694385 | 2.238453 | 5.531628 | 1.079897 | 83.77778 | 11486 | -0.09728109 | 1.471218 | 12.001 | 8.977525 | 0.4798002 | 3.942671 | 0.1196586 | 9.622118 | 15.25011 | 0.1017434 | 0.8635762 | 60.31873 | 0.3240627
380 | Rectangle1 | 78 | Unclassified | 1 | 1.503221 | 2.061539 | 26 | 519.5 | 1.001073 | 76.17673 | 1.38346 | 2.063751 | 4.58255 | 1.111686 | 98.16666 | 12511 | -1.561311 | -1.77845 | 12.001 | 5.185053 | 0.07109646 | 3.936385 | 0.3249627 | 6.10454 | 6.674079 | 0 | 1.228654 | 76.38642 | 0.08881012
339 | Rectangle1 | 72 | Unclassified | 1 | 1.753758 | 1.201853 | 465.5 | 893.5 | 1.50161 | 56.42721 | 1.494307 | 1.804715 | 4.58255 | 0.9528736 | 72.57143 | 12008 | -2.877668 | -1.511916 | 12.001 | 7.450333 | 0.4590198 | 3.899809 | 0.2398926 | 8.60145 | 11.07124 | 0 | 0.6198748 | 67.65838 | 0
239 | Rectangle1 | 52 | Unclassified | 1 | 2.755905 | 1.412122 | 142 | 643.5 | 1.772286 | 126.9612 | 1.873213 | 2.502683 | 5.924747 | 1.013598 | 91 | 9698 | -2.010674 | -0.4932735 | 12.001 | 7.434085 | 0 | 3.844019 | 0.5938188 | 0.02048039 | 0.02196352 | 0 | 1.756502 | 85.50775 | 0.8213825
444 | Rectangle1 | 90 | Unclassified | 1 | 1.503221 | 1.273158 | 1003.5 | 627.5 | 1.417474 | 124.1399 | 1.38346 | 1.804669 | 4.304572 | 0.9809063 | 82.16666 | 10968 | -2.61143 | -2.276801 | 12.001 | 3.63772 | 0.3328682 | 3.67879 | 0.1226121 | 6.895703 | 8.400956 | 0 | 0.9361309 | 75.44763 | 0.5475865
278 | Rectangle1 | 59 | Unclassified | 1 | 1.753758 | 1.201846 | 342.5 | 649.5 | 1.50161 | 33.85632 | 1.494307 | 1.804703 | 4.58255 | 0.9528736 | 107.7143 | 12653 | -0.88728 | -0.9492425 | 12.001 | 4.996675 | 0.478121 | 3.658392 | 0.04400528 | 6.657114 | 9.211579 | 0 | 0.8704306 | 74.08369 | 0
110 | Rectangle1 | 27 | Unclassified | 1 | 3.256979 | 1.249992 | 651 | 602.5 | 2.002146 | 36.67769 | 2.036397 | 2.502667 | 6.202726 | 0.940028 | 73.53846 | 11987 | -2.775539 | 0.8762513 | 12.001 | 2.658724 | 0.9836475 | 3.598498 | 0 | 12.2035 | 15.88602 | 0 | 0.8563976 | 63.81322 | 0
215 | Rectangle1 | 49 | Unclassified | 1 | 1.503221 | 1.789508 | 156.5 | 28.5 | 1.008491 | 33.85632 | 1.38346 | 1.804703 | 4.18943 | 0.9291322 | 84.16666 | 12129 | -0.4648029 | -0.1911092 | 12.001 | 3.904561 | 0 | 3.58873 | 0.2091378 | 9.576859 | 11.437 | 0 | 0.7374784 | 70.54623 | 0
468 | Rectangle1 | 96 | Unclassified | 1 | 1.503221 | 1.494512 | 388.5 | 530.5 | 1.420926 | 45.14177 | 1.38346 | 2.123591 | 4.58255 | 1.111686 | 105.1667 | 12172 | -1.383718 | -2.681131 | 12.001 | 6.678846 | 0.8073029 | 3.500436 | 0.3887059 | 7.132431 | 8.111557 | 0 | 1.230139 | 72.15058 | 0
163 | Rectangle1 | 37 | Unclassified | 1 | 1.753758 | 1.414164 | 700.5 | 431.5 | 1.50161 | 135.4253 | 1.494307 | 2.123523 | 4.860529 | 1.071983 | 101.5714 | 12017 | 1.346102 | 0.04793065 | 12.001 | 5.166986 | 0.4959687 | 3.231291 | 0.6198177 | 10.81841 | 13.63337 | 0.2571358 | 1.601272 | 64.13228 | 0.04346279
204 | Rectangle1 | 46 | Unclassified | 1 | 2.004295 | 1.414205 | 655.5 | 418.5 | 1.50161 | 45.14177 | 1.597482 | 2.123584 | 4.860529 | 0.9379851 | 87.75 | 11825 | 1.322317 | -0.3934503 | 12.001 | 6.348614 | 0.576938 | 3.176518 | 0.1918025 | 8.749985 | 9.860759 | 0 | 1.387676 | 69.23283 | 0.4748723
159 | Rectangle1 | 36 | Unclassified | 1 | 4.259127 | 1.086811 | 960.5 | 455.5 | 2.480152 | 157.9962 | 2.32871 | 2.695455 | 7.266945 | 0.9866741 | 86.88235 | 12651 | -2.622373 | 0.5002355 | 12.001 | 9.133758 | 0.5874806 | 3.038751 | 0 | 13.95146 | 13.79611 | 0 | 0.9768084 | 58.14396 | 0.3716761
402 | Rectangle1 | 82 | Unclassified | 1 | 3.006442 | 1.249992 | 571 | 387.5 | 2.002146 | 36.67769 | 1.956507 | 2.502667 | 6.202726 | 1.018364 | 98.16666 | 11185 | 1.272674 | -2.17217 | 12.001 | 4.78503 | 0.2542257 | 2.990092 | 0.3341138 | 8.394739 | 10.47649 | 0.1401538 | 0.9884944 | 71.63667 | 0
447 | Rectangle1 | 90 | Unclassified | 1 | 1.503221 | 1.273145 | 53.5 | 749.5 | 1.417489 | 146.7108 | 1.38346 | 1.804669 | 4.304572 | 0.9809063 | 93.5 | 12477 | -3.087178 | -2.335969 | 12.001 | 4.784778 | 0.1863346 | 2.702632 | 0.152308 | 7.958469 | 11.93448 | 0.01695878 | 0.6102561 | 71.1625 | 0.4912827
371 | Rectangle1 | 77 | Unclassified | 1 | 2.755905 | 1.666606 | 266.5 | 398.5 | 1.50161 | 53.60585 | 1.873213 | 2.502591 | 5.809607 | 0.9745848 | 83.18182 | 12655 | -0.928396 | -1.719909 | 12.001 | 7.181318 | 0.4715231 | 2.603708 | 0.5934467 | 10.13139 | 11.43923 | 0 | 0.5812125 | 66.97102 | 0.02716124
154 | Rectangle1 | 35 | Unclassified | 1 | 5.511811 | 1.34164 | 188.5 | 172.5 | 2.502683 | 63.48061 | 2.649123 | 3.357699 | 9.1651 | 1.212748 | 84 | 12781 | -2.495672 | 0.6418831 | 12.001 | 9.978498 | 0 | 2.528144 | 0.4862677 | 15.80676 | 17.29227 | 0 | 0.4353724 | 53.44007 | 0.03261746
43 | Rectangle1 | 12 | Unclassified | 1 | 2.755905 | 1.24992 | 207 | 150.5 | 2.002146 | 142.4787 | 1.873213 | 2.502522 | 6.202726 | 1.110942 | 95.63636 | 12451 | 0.08018269 | 1.539584 | 12.001 | 7.111728 | 0.9046629 | 2.486633 | 0.1014907 | 10.68641 | 11.83984 | 0 | 0.8265664 | 65.63343 | 0.4092392
132 | Rectangle1 | 31 | Unclassified | 1 | 1.753758 | 1.201848 | 946.5 | 607.5 | 1.50161 | 56.42721 | 1.494307 | 1.804707 | 4.58255 | 0.9528736 | 102.4286 | 12566 | -0.06696238 | 0.4139573 | 12.001 | 5.473601 | 0.426696 | 2.438359 | 0.4363901 | 9.795382 | 11.36097 | 0 | 0.8647678 | 68.91702 | 0.2868122
167 | Rectangle1 | 38 | Unclassified | 1 | 1.753758 | 1.201843 | 44.5 | 705.5 | 1.50161 | 33.85632 | 1.494307 | 1.804699 | 4.58255 | 0.9528736 | 92.14286 | 12145 | 0.5046616 | -0.0858598 | 12.001 | 4.912983 | 0 | 2.130277 | 0.1117008 | 9.187943 | 10.60924 | 0.02248546 | 0.2446805 | 72.78069 | 0
344 | Rectangle1 | 73 | Unclassified | 1 | 2.004295 | 1.414205 | 641.5 | 231.5 | 1.50161 | 45.14177 | 1.597482 | 2.123584 | 4.860529 | 0.9379851 | 98.125 | 12106 | 1.310313 | -1.645752 | 12.001 | 0.9834814 | 0.4937218 | 2.09252 | 0 | 11.50778 | 12.76559 | 0 | 1.121615 | 71.03529 | 0
269 | Rectangle1 | 58 | Unclassified | 1 | 2.254832 | 1.48582 | 769 | 338.5 | 1.506544 | 26.80293 | 1.694385 | 2.238453 | 5.253649 | 0.9740887 | 104.7778 | 12429 | -0.1603855 | -0.7959745 | 12.001 | 5.966319 | 0.2067772 | 1.938181 | 0.2214233 | 9.073709 | 9.973356 | 0.03150045 | 1.250326 | 71.33841 | 0
117 | Rectangle1 | 28 | Unclassified | 1 | 1.503221 | 1.789498 | 436.5 | 516.5 | 1.008497 | 33.85632 | 1.38346 | 1.804703 | 4.18943 | 0.9291322 | 102.6667 | 12575 | 1.215583 | 0.4548895 | 12.001 | 3.089064 | 0.3234527 | 1.92893 | 0.322139 | 10.45214 | 12.38648 | 0 | 1.127094 | 70.17082 | 0.1998748
152 | Rectangle1 | 34 | Unclassified | 1 | 1.503221 | 1.273158 | 410.5 | 199.5 | 1.417474 | 124.1399 | 1.38346 | 1.804669 | 4.304572 | 0.9809063 | 109.6667 | 12073 | -1.872065 | 0.6253799 | 12.001 | 3.257304 | 0.3729336 | 1.812716 | 0 | 7.829338 | 8.911363 | 0 | 0.3818374 | 77.27874 | 0.1557691
491 | Rectangle1 | 98 | Unclassified | 1 | 227.9885 | 1.222365 | 148.5 | 728.5 | 15.53872 | 18.33884 | 17.03772 | 18.994 | 71.60523 | 1.789645 | 47.40879 | 10194 | -2.52933 | -2.775666 | 12.001 | 34.05399 | 0.3254363 | 1.673396 | 1.781221 | 0.6060574 | 12.50647 | 0.2933042 | 0.7165871 | 48.04354 | 0
28 | Rectangle1 | 8 | Unclassified | 1 | 3.006442 | 1.666667 | 200.5 | 756.5 | 1.50161 | 126.9612 | 1.956507 | 2.502683 | 6.087584 | 0.9809067 | 70.91666 | 12258 | -2.485463 | 1.694978 | 12.001 | 5.865575 | 0.1371541 | 1.635782 | 0.1424053 | 10.47871 | 11.08632 | 0.3817293 | 0.6892129 | 69.42701 | 0.1560935
109 | Rectangle1 | 27 | Unclassified | 1 | 2.004295 | 1.4858 | 719 | 304.5 | 1.506544 | 153.7641 | 1.597482 | 2.238422 | 5.253649 | 1.09585 | 107.5 | 12676 | -2.740908 | 1.025274 | 12.001 | 3.467142 | 0.3776809 | 1.615733 | 0.1936505 | 12.05725 | 11.80804 | 0 | 0.2444623 | 70.23605 | 0
21 | Rectangle1 | 6 | Unclassified | 1 | 2.254832 | 1.490713 | 935.5 | 601.5 | 1.50161 | 63.48061 | 1.694385 | 2.238468 | 5.531628 | 1.079897 | 89.55556 | 12128 | -1.091676 | 1.766499 | 12.001 | 3.531704 | 0.1367254 | 1.591627 | 0.4661701 | 9.459561 | 9.400622 | 0 | 1.12447 | 74.28912 | 0
327 | Rectangle1 | 70 | Unclassified | 1 | 1.503221 | 1.270065 | 98.5 | 462.5 | 1.420957 | 33.85632 | 1.38346 | 1.804707 | 4.304572 | 0.9809063 | 96.16666 | 12290 | -2.035912 | -1.299041 | 12.001 | 0.8632905 | 0.2072244 | 1.398771 | 0.2022967 | 10.81179 | 11.87284 | 0.1950807 | 1.512997 | 72.43613 | 0.4995758
82 | Rectangle1 | 20 | Unclassified | 1 | 1.503221 | 1.80278 | 753 | 860.5 | 1.001073 | 56.42721 | 1.38346 | 1.804715 | 4.18943 | 0.9291322 | 119 | 11762 | 0.8628098 | 0.7325949 | 12.001 | 4.747275 | 0.398374 | 1.380488 | 0.1045764 | 7.194789 | 7.102446 | 0.2383212 | 0.8311982 | 78.00253 | 0
118 | Rectangle1 | 28 | Unclassified | 1 | 1.503221 | 1.789494 | 228.5 | 736.5 | 1.008497 | 33.85632 | 1.38346 | 1.804699 | 4.18943 | 0.9291322 | 95.5 | 12307 | 1.111033 | 0.345188 | 12.001 | 3.591308 | 0.05196714 | 1.341378 | 0.2010022 | 11.47616 | 12.21327 | 0 | 1.350699 | 69.77422 | 0
272 | Rectangle1 | 59 | Unclassified | 1 | 1.753758 | 1.56951 | 974.5 | 137.5 | 1.426211 | 26.80293 | 1.494307 | 2.238453 | 4.97567 | 1.123373 | 84.28571 | 11438 | -0.5699215 | -0.6942325 | 12.001 | 1.027304 | 0 | 1.28665 | 0.3441386 | 11.16443 | 13.05964 | 0 | 1.831989 | 70.75964 | 0.5262037
437 | Rectangle1 | 89 | Unclassified | 1 | 1.753758 | 1.201853 | 968.5 | 196.5 | 1.50161 | 56.42721 | 1.494307 | 1.804715 | 4.58255 | 0.9528736 | 101.5714 | 11535 | -2.116042 | -2.062545 | 12.001 | 2.055057 | 0 | 1.255122 | 0.08242028 | 12.43805 | 15.48983 | 0.2026478 | 1.058512 | 67.41836 | 0
393 | Rectangle1 | 80 | Unclassified | 1 | 1.753758 | 1.201848 | 932.5 | 701.5 | 1.50161 | 56.42721 | 1.494307 | 1.804707 | 4.58255 | 0.9528736 | 99.57143 | 12369 | -2.133282 | -1.867266 | 12.001 | 3.060474 | 0 | 1.10307 | 0.03688996 | 9.784629 | 10.10274 | 0 | 1.177502 | 74.7347 | 0
81 | Rectangle1 | 20 | Unclassified | 1 | 2.254832 | 1.666667 | 143.5 | 853.5 | 1.50161 | 126.9612 | 1.694385 | 2.502683 | 5.809607 | 1.191159 | 107.6667 | 12714 | 0.5579981 | 0.7368144 | 12.001 | 4.267584 | 0.08454628 | 1.019834 | 0 | 13.42197 | 14.7733 | 0.1193304 | 0.8166417 | 64.61462 | 0.8821707
124 | Rectangle1 | 29 | Unclassified | 1 | 2.755905 | 1.64682 | 291.5 | 142.5 | 1.772255 | 59.24857 | 1.873213 | 2.918584 | 6.595847 | 1.256225 | 113.0909 | 12865 | 0.6317093 | 0.644421 | 12.001 | 4.119464 | 0 | 0.99259 | 0.4071777 | 0.4015145 | 0.2745603 | 0.1874589 | 1.08507 | 92.38726 | 0.1449041
476 | Rectangle1 | 97 | Unclassified | 1 | 1.753758 | 1.201853 | 808.5 | 36.5 | 1.50161 | 56.42721 | 1.494307 | 1.804715 | 4.58255 | 0.9528736 | 65.14286 | 11775 | -1.685052 | -2.432662 | 12.001 | 4.144339 | 0.392222 | 0.9837386 | 0.2769099 | 12.24416 | 15.5795 | 0.3180818 | 1.022488 | 64.36559 | 0.6729791
279 | Rectangle1 | 60 | Unclassified | 1 | 5.010737 | 1.289492 | 826.5 | 5.5 | 2.485361 | 38.08837 | 2.52584 | 3.204852 | 7.822903 | 0.971907 | 59.8 | 8672 | -1.156281 | -0.6258217 | 12.001 | 2.094811 | 0 | 0.9327285 | 0 | 0.5043654 | 2.777578 | 0 | 1.225901 | 92.46461 | 0
99 | Rectangle1 | 25 | Unclassified | 1 | 1.503221 | 1.789494 | 399.5 | 146.5 | 1.008497 | 33.85632 | 1.38346 | 1.804699 | 4.18943 | 0.9291322 | 85.5 | 12513 | -1.875173 | 1.100905 | 12.001 | 2.625554 | 0.230248 | 0.886655 | 0.2267734 | 14.55059 | 14.2231 | 0 | 2.255582 | 65.0015 | 0
330 | Rectangle1 | 71 | Unclassified | 1 | 40.33643 | 2.25773 | 91.5 | 123.5 | 6.786228 | 38.08837 | 7.166445 | 15.32147 | 36.6604 | 2.651474 | 30.0559 | 8800 | -2.550785 | -1.127805 | 12.001 | 8.039707 | 0 | 0.6857543 | 0.4054413 | 0.3821985 | 0.1012065 | 0 | 1.999177 | 88.38652 | 0
195 | Rectangle1 | 44 | Unclassified | 1 | 1.503221 | 1.270097 | 854.5 | 455.5 | 1.420926 | 33.85632 | 1.38346 | 1.804715 | 4.304572 | 0.9809063 | 97.33334 | 12325 | -2.164675 | 0.04992584 | 12.001 | 2.525045 | 0.7254351 | 0.647212 | 0.1029194 | 11.32784 | 10.12903 | 0.09557226 | 1.048162 | 73.39879 | 0
201 | Rectangle1 | 45 | Unclassified | 1 | 2.755905 | 1.655668 | 571 | 425.5 | 1.511493 | 142.4787 | 1.873213 | 2.50253 | 5.809607 | 0.9745848 | 64.09091 | 9647 | -2.818809 | 0.06755205 | 12.001 | 6.169224 | 0 | 0.6091447 | 0.6058839 | 3.162406 | 0.0498795 | 0.1751786 | 10.87143 | 78.17608 | 0.1807759
33 | Rectangle1 | 9 | Unclassified | 1 | 6.012884 | 1.576239 | 64 | 633.5 | 2.480152 | 129.7826 | 2.766919 | 3.909312 | 9.836199 | 1.280449 | 100.4583 | 12333 | -3.065836 | 1.758359 | 12.001 | 15.30761 | 0.09898638 | 0.5693503 | 0.4458394 | 0.005208893 | 0 | 0.2598808 | 1.403631 | 81.66282 | 0.2466725
153 | Rectangle1 | 34 | Unclassified | 1 | 40.83751 | 1.874587 | 617 | 627.5 | 5.970511 | 26.80293 | 7.21082 | 11.19224 | 30.89849 | 1.860398 | 40.58282 | 8320 | -1.76931 | 0.4107389 | 12.001 | 10.31469 | 0 | 0.5508369 | 0.5120449 | 0.9054644 | 0.147571 | 0 | 2.446099 | 85.11962 | 0.003675068
144 | Rectangle1 | 33 | Unclassified | 1 | 9.019326 | 2.336326 | 834.5 | 278.5 | 2.507601 | 19.74952 | 3.38877 | 5.858575 | 12.68343 | 1.419351 | 69.80556 | 9410 | -1.147452 | 0.5834465 | 12.001 | 3.809467 | 0 | 0.5399535 | 0.2754728 | 0.2469037 | 0.1640161 | 0.1174682 | 2.390814 | 92.34512 | 0.1107879
457 | Rectangle1 | 94 | Unclassified | 1 | 1.753758 | 1.414205 | 791.5 | 108.5 | 1.50161 | 45.14177 | 1.494307 | 2.123584 | 4.860529 | 1.071983 | 81.42857 | 12392 | -0.1555717 | -2.474803 | 12.001 | 4.478238 | 0 | 0.5362683 | 0.01506484 | 17.49637 | 22.08187 | 0.2341096 | 0.6118607 | 54.54623 | 0
260 | Rectangle1 | 56 | Unclassified | 1 | 10.77308 | 1.863383 | 29.5 | 518.5 | 3.003219 | 100.1583 | 3.703609 | 5.596148 | 13.74765 | 1.396071 | 47.37209 | 9036 | 0.4944508 | -0.8886845 | 12.001 | 5.49119 | 0.1484252 | 0.5342166 | 0.1669364 | 0.2181227 | 0 | 0 | 2.142988 | 91.11313 | 0.1849852
142 | Rectangle1 | 33 | Unclassified | 1 | 8.768789 | 2.010559 | 811.5 | 258.5 | 2.838461 | 142.4787 | 3.341372 | 5.706893 | 14.53389 | 1.916967 | 106.7429 | 9951 | -1.158423 | 0.5935011 | 12.001 | 1.130399 | 0 | 0.5339791 | 0.259415 | 1.797173 | 0.2847399 | 0.06550406 | 6.574669 | 89.35412 | 0
273 | Rectangle1 | 59 | Unclassified | 1 | 32.06872 | 1.864944 | 762.5 | 604.5 | 5.286643 | 114.2651 | 6.389926 | 9.859293 | 27.88842 | 1.929997 | 42.796875 | 8029 | -0.6769648 | -0.9270568 | 12.001 | 4.952036 | 0.09334809 | 0.5114173 | 0.4102272 | 0.2313751 | 0.1082053 | 0 | 2.638791 | 91.0546 | 0
441 | Rectangle1 | 90 | Unclassified | 1 | 7.015032 | 1.849255 | 193 | 357.5 | 2.495412 | 40.90973 | 2.988614 | 4.614654 | 10.39216 | 1.225102 | 48.85714 | 10432 | -3.016822 | -2.140038 | 12.001 | 5.870127 | 0.01282225 | 0.4951677 | 0.3566375 | 3.154881 | 0 | 0.3674658 | 5.933032 | 82.88139 | 0.9284698
439 | Rectangle1 | 90 | Unclassified | 1 | 14.03006 | 1.927914 | 237.5 | 217.5 | 3.962965 | 121.3185 | 4.226539 | 7.640255 | 20.89945 | 2.477426 | 68.98214 | 9069 | -2.994018 | -2.070054 | 12.001 | 3.026431 | 0 | 0.4916677 | 0.8019767 | 0.491185 | 0 | 0 | 3.907279 | 91.28146 | 0
157 | Rectangle1 | 35 | Unclassified | 1 | 2.254832 | 1.666667 | 500.5 | 843.5 | 1.50161 | 126.9612 | 1.694385 | 2.502683 | 5.531628 | 1.079897 | 91 | 11033 | -2.340848 | 0.3049029 | 12.001 | 4.708555 | 0.01848364 | 0.4672713 | 0 | 2.375857 | 0.3305096 | 0 | 6.115804 | 85.98352 | 0
362 | Rectangle1 | 76 | Unclassified | 1 | 3.256979 | 2.090836 | 107 | 410.5 | 1.513967 | 162.2282 | 2.036397 | 3.165457 | 7.151804 | 1.249703 | 91.53846 | 10986 | -0.4954601 | -1.727643 | 12.001 | 3.426036 | 0 | 0.4153238 | 0.3762752 | 3.08059 | 0.2483644 | 0 | 8.28727 | 84.16614 | 0
237 | Rectangle1 | 52 | Unclassified | 1 | 1.503221 | 1.414174 | 107.5 | 614.5 | 1.50161 | 135.4253 | 1.38346 | 2.123538 | 4.97567 | 1.310602 | 125.6667 | 11082 | -2.027632 | -0.4781896 | 12.001 | 2.020502 | 0 | 0.3171037 | 0.1183995 | 0.4204515 | 0 | 0 | 3.823216 | 93.30032 | 0
450 | Rectangle1 | 91 | Unclassified | 1 | 13.27845 | 1.815794 | 675 | 469.5 | 3.529968 | 50.78449 | 4.11177 | 6.409694 | 14.97471 | 1.343877 | 40.54717 | 8598 | 1.322776 | -2.661897 | 12.001 | 5.158235 | 0 | 0.3114507 | 0.2546952 | 0.1269353 | 0.09633903 | 0 | 1.389043 | 92.6633 | 0
498 | Rectangle1 | 99 | Unclassified | 1 | 2.004295 | 1.483359 | 288 | 318.5 | 1.509033 | 153.7641 | 1.597482 | 2.238438 | 5.253649 | 1.09585 | 102.125 | 13820 | -2.970981 | -2.568683 | 12.001 | 2.269658 | 0.03128795 | 0.2942963 | 0.4915892 | 0 | 0 | 0.03172218 | 1.317059 | 95.2002 | 0.3641852
148 | Rectangle1 | 33 | Unclassified | 1 | 12.27631 | 1.594074 | 755 | 379.5 | 3.510462 | 117.0865 | 3.953565 | 5.595934 | 14.14077 | 1.296191 | 85.30612 | 9261 | -1.187197 | 0.5325501 | 12.001 | 2.857057 | 0 | 0.2743624 | 0.5857205 | 0.9436963 | 0.07916628 | 0.08243411 | 3.345121 | 91.83244 | 0
84 | Rectangle1 | 20 | Unclassified | 1 | 4.00859 | 1.992422 | 816 | 893.5 | 1.962064 | 39.49905 | 2.25918 | 3.90926 | 9.002263 | 1.608801 | 99.1875 | 11061 | 0.8942754 | 0.715451 | 12.001 | 5.285405 | 0.07977634 | 0.2725348 | 0.101541 | 0.2231496 | 0.06470578 | 0 | 3.379079 | 90.29056 | 0.3032473
276 | Rectangle1 | 59 | Unclassified | 1 | 2.004295 | 1.849233 | 829.5 | 629.5 | 1.531091 | 135.4253 | 1.597482 | 2.831343 | 6.202726 | 1.527546 | 112.75 | 12007 | -0.6429806 | -0.9402065 | 12.001 | 5.257343 | 0 | 0.2686941 | 0.4500765 | 0 | 0.0912003 | 0.2631708 | 2.157459 | 91.16798 | 0.3440736
137 | Rectangle1 | 32 | Unclassified | 1 | 6.012884 | 1.435093 | 905 | 682.5 | 2.515056 | 146.7108 | 2.766919 | 3.609338 | 9.049959 | 1.083929 | 73.75 | 9461 | -0.6001763 | 0.3790449 | 12.001 | 2.007512 | 0 | 0.2656041 | 0.4414246 | 0.1415396 | 0 | 0.2931599 | 2.655448 | 94.1953125 | 0
17 | Rectangle1 | 5 | Unclassified | 1 | 4.7602 | 1.264905 | 368.5 | 487.5 | 2.502683 | 108.6224 | 2.461884 | 3.165655 | 8.216022 | 1.128466 | 111.8947 | 9760 | -0.863206 | 1.822649 | 12.001 | 8.030756 | 0 | 0.2632761 | 0.2102566 | 1.431304 | 0.09706923 | 0.04973171 | 3.946955 | 85.97065 | 0
143 | Rectangle1 | 33 | Unclassified | 1 | 4.00859 | 1.764894 | 846 | 277.5 | 1.902491 | 26.80293 | 2.25918 | 3.357695 | 7.822903 | 1.214884 | 90.75 | 10878 | -1.141445 | 0.5834225 | 12.001 | 4.106411 | 0.1063737 | 0.2613489 | 0.4284413 | 1.898265 | 0 | 0 | 4.446792 | 88.38069 | 0.3716716
15 | Rectangle1 | 5 | Unclassified | 1 | 1.753758 | 1.369854 | 250 | 414.5 | 1.506559 | 14.1068 | 1.494307 | 2.063766 | 4.97567 | 1.123373 | 111.5714 | 10390 | -0.9221209 | 1.859924 | 12.001 | 4.774137 | 0.01252411 | 0.2419217 | 0.06496098 | 0.2424202 | 0 | 0.06236408 | 1.933737 | 92.66794 | 0
150 | Rectangle1 | 33 | Unclassified | 1 | 4.7602 | 2.300896 | 752 | 391.5 | 2.342935 | 111.4437 | 2.461884 | 5.39085 | 13.19169 | 2.909152 | 115.7895 | 10200 | -1.188723 | 0.5265497 | 12.001 | 5.813406 | 0 | 0.2342611 | 0.436598 | 0.02477227 | 0.2411197 | 0 | 2.642454 | 90.60739 | 0
313 | Rectangle1 | 66 | Unclassified | 1 | 32.31925 | 2.008527 | 892.5 | 285.5 | 5.082749 | 78.99809 | 6.414838 | 10.20884 | 26.70906 | 1.756493 | 38.77519 | 8870 | 0.4120386 | -1.220714 | 12.001 | 7.944955 | 0.1434397 | 0.2318786 | 0.391145 | 1.064258 | 0 | 0.08600611 | 6.160276 | 83.42469 | 0.5533499
495 | Rectangle1 | 98 | Unclassified | 1 | 6.263421 | 3.082722 | 1013.5 | 827.5 | 1.900475 | 110.0331 | 2.823975 | 5.858636 | 12.68343 | 2.043866 | 88.56 | 10677 | -2.096069 | -2.827449 | 12.001 | 6.970056 | 0.1623933 | 0.2156893 | 0.7224817 | 0.1003998 | 0.02578539 | 0.1267992 | 2.324424 | 88.6427 | 0.7092745
294 | Rectangle1 | 64 | Unclassified | 1 | 2.505368 | 2.659693 | 257.5 | 480.5 | 1.013446 | 157.9962 | 1.786039 | 2.695455 | 6.087584 | 1.177088 | 86.7 | 10393 | 1.119403 | -1.320641 | 12.001 | 4.074029 | 0.2581235 | 0.201669 | 0.5051941 | 0.2960652 | 0 | 0.0003829848 | 2.996738 | 91.58774 | 0.08005578
37 | Rectangle1 | 11 | Unclassified | 1 | 3.758053 | 1.581131 | 867 | 501.5 | 2.002146 | 108.6224 | 2.187442 | 3.165655 | 7.544924 | 1.205417 | 91.8 | 9826 | 0.9223748 | 1.360034 | 12.001 | 2.619593 | 0 | 0.1993772 | 0.07347764 | 9.182504 | 0.04211678 | 0 | 16.52639 | 71.35654 | 0
462 | Rectangle1 | 95 | Unclassified | 1 | 1.753758 | 1.494479 | 302.5 | 214.5 | 1.420957 | 45.14177 | 1.494307 | 2.12359 | 4.58255 | 0.9528736 | 102.2857 | 11417 | -0.9135882 | -2.524836 | 12.001 | 3.257618 | 0 | 0.1909938 | 0.1333862 | 6.403043 | 0 | 0 | 12.63759 | 77.19524 | 0.1821259
277 | Rectangle1 | 59 | Unclassified | 1 | 26.30637 | 1.910957 | 786.5 | 651.5 | 5.004052 | 5.642721 | 5.787427 | 9.562528 | 24.13981 | 1.762776 | 50.70476 | 8784 | -0.6650479 | -0.9511303 | 12.001 | 6.230872 | 0.1441982 | 0.1832397 | 0.2132461 | 0.4253959 | 0 | 0 | 2.952046 | 89.62056 | 0.2304439
311 | Rectangle1 | 65 | Unclassified | 1 | 5.762348 | 2.410553 | 591.5 | 594.5 | 1.914375 | 77.58742 | 2.708662 | 4.614703 | 10.67014 | 1.572284 | 95.08696 | 11093 | 0.7738083 | -1.376323 | 12.001 | 8.215752 | 0 | 0.181426 | 0.154711 | 0.07302146 | 0.2858799 | 0.1963745 | 1.942265 | 88.95058 | 0
161 | Rectangle1 | 37 | Unclassified | 1 | 3.507516 | 1.346268 | 796 | 264.5 | 2.002146 | 111.4437 | 2.11327 | 2.695425 | 6.595847 | 0.9870337 | 82.64286 | 10728 | 1.394488 | 0.1318282 | 12.001 | 1.912623 | 0.1569058 | 0.179669 | 0.7482604 | 0.9725465 | 0.02080152 | 0.1410947 | 3.110071 | 92.37097 | 0.3870607
274 | Rectangle1 | 59 | Unclassified | 1 | 24.30207 | 1.669986 | 839.5 | 615.5 | 5.403284 | 19.74952 | 5.562586 | 9.023406 | 29.34576 | 2.819927 | 69.73196 | 9220 | -0.6379473 | -0.933219 | 12.001 | 5.546337 | 0 | 0.1741055 | 0.2011479 | 1.730846 | 0.1471182 | 0 | 4.266559 | 87.61498 | 0.3189051
4 | Rectangle1 | 2 | Unclassified | 1 | 6.513958 | 2.501307 | 167.5 | 752.5 | 2.127097 | 138.2467 | 2.879901 | 5.320523 | 12.12747 | 1.796744 | 96.15385 | 8860 | 0.5737935 | 1.684773 | 12.001 | 0.5023683 | 0 | 0.1726384 | 0.2305924 | 0.5274723 | 0 | 0 | 8.361135 | 90.05475 | 0.1510449
483 | Rectangle1 | 97 | Unclassified | 1 | 7.015032 | 1.285332 | 861.5 | 863.5 | 2.834957 | 163.6389 | 2.988614 | 3.64386 | 9.558221 | 1.03637 | 43.03571 | 9062 | -1.659677 | -2.84721 | 12.001 | 4.745016 | 0 | 0.1707645 | 0.3431996 | 0 | 0 | 0.5224366 | 3.158047 | 90.95406 | 0.1064825
355 | Rectangle1 | 75 | Unclassified | 1 | 2.755905 | 2.101299 | 248 | 868.5 | 1.506528 | 18.33884 | 1.873213 | 3.165667 | 7.544924 | 1.643751 | 117.3636 | 10635 | 0.08674447 | -1.959213 | 12.001 | 2.139316 | 0 | 0.1668143 | 0.2636357 | 2.255265 | 0 | 0.3463461 | 6.710091 | 87.46481 | 0.6537152
136 | Rectangle1 | 32 | Unclassified | 1 | 4.509663 | 2.402877 | 917.5 | 679.5 | 1.516457 | 15.51748 | 2.396222 | 3.64386 | 8.37886 | 1.238843 | 75.66666 | 9945 | -0.5936654 | 0.38002 | 12.001 | 2.087679 | 0 | 0.1646007 | 0.3588896 | 0 | 0.0355246 | 0 | 3.769825 | 93.10299 | 0.4804909
240 | Rectangle1 | 52 | Unclassified | 1 | 22.04724 | 2.424395 | 158.5 | 676.5 | 4.255936 | 129.7826 | 5.298247 | 10.31807 | 23.97697 | 2.075032 | 52.06818 | 8364 | -2.002729 | -0.5093224 | 12.001 | 5.425642 | 0 | 0.1485477 | 0.268149 | 0.5990399 | 0.07895589 | 0.2390842 | 3.167463 | 89.75479 | 0.3183307
146 | Rectangle1 | 33 | Unclassified | 1 | 31.31711 | 1.492111 | 825.5 | 303.5 | 6.443797 | 128.3719 | 6.3146 | 9.614861 | 26.98704 | 1.850629 | 39.44 | 7933 | -1.151508 | 0.5704487 | 12.001 | 5.807798 | 0 | 0.1403722 | 0.01284348 | 0.8052604 | 0 | 0 | 3.962601 | 89.27113 | 0
20 | Rectangle1 | 6 | Unclassified | 1 | 2.004295 | 1.48336 | 498 | 82.5 | 1.509022 | 153.7641 | 1.597482 | 2.238422 | 5.253649 | 1.09585 | 90.125 | 12583 | -1.30987 | 2.027651 | 12.001 | 0.9882492 | 0.4425469 | 0.1398137 | 0.1560174 | 18.1687 | 17.00395 | 0 | 1.097975 | 61.86472 | 0.1380271
373 | Rectangle1 | 77 | Unclassified | 1 | 18.28919 | 1.654711 | 654.5 | 429.5 | 3.978661 | 98.74761 | 4.825611 | 6.583534 | 17.88938 | 1.392473 | 80.54794 | 10196 | -0.7342536 | -1.736701 | 12.001 | 6.765588 | 0 | 0.1311634 | 0 | 3.616926 | 0.002832876 | 0.145061 | 7.430857 | 81.90757 | 0
42 | Rectangle1 | 12 | Unclassified | 1 | 14.53114 | 2.077782 | 765 | 157.5 | 4.09518 | 118.4971 | 4.301351 | 8.508892 | 23.30587 | 2.974552 | 85.68965 | 10537 | 0.3594633 | 1.534465 | 12.001 | 6.520691 | 0 | 0.1283481 | 0 | 0.2739184 | 0 | 0 | 2.690446 | 89.60059 | 0.7860076
104 | Rectangle1 | 26 | Unclassified | 1 | 7.015032 | 1.201823 | 495 | 796.5 | 3.003219 | 146.7108 | 2.988614 | 3.609338 | 9.443078 | 1.011552 | 51.53571 | 9454 | -2.341465 | 0.7774146 | 12.001 | 2.493064 | 0.05663345 | 0.1232492 | 0.4287833 | 0.258505 | 0.05239376 | 0.2610012 | 2.990754 | 93.33562 | 0
482 | Rectangle1 | 97 | Unclassified | 1 | 1.503221 | 1.273158 | 842.5 | 627.5 | 1.417474 | 146.7108 | 1.38346 | 1.804669 | 4.304572 | 0.9809063 | 117.3333 | 12060 | -1.669217 | -2.729044 | 12.001 | 1.138083 | 0.3662379 | 0.1168866 | 0.3741483 | 14.74321 | 0.06767462 | 0 | 22.11088 | 61.08287 | 0
52 | Rectangle1 | 14 | Unclassified | 1 | 2.004295 | 2.303481 | 539 | 324.5 | 1.391361 | 141.068 | 1.597482 | 3.204974 | 6.595847 | 1.727309 | 123 | 9512 | -0.779077 | 1.455919 | 12.001 | 1.277695 | 0 | 0.1157135 | 0.1232276 | 5.26265 | 0 | 0.1942263 | 21.43309 | 70.89221 | 0.7011795
145 | Rectangle1 | 33 | Unclassified | 1 | 1.753758 | 2.236069 | 812 | 289.5 | 1.001073 | 63.48061 | 1.494307 | 2.238468 | 4.860529 | 1.071983 | 116.2857 | 9884 | -1.158487 | 0.5774841 | 12.001 | 4.427771 | 0 | 0.1131865 | 0.4521757 | 0.5841628 | 0.1251318 | 0.01301312 | 4.279562 | 89.8552 | 0.1497974
261 | Rectangle1 | 56 | Unclassified | 1 | 10.77308 | 1.871865 | 43 | 556.5 | 3.263882 | 125.5505 | 3.703609 | 6.109546 | 14.41875 | 1.535697 | 63.69767 | 9184 | 0.5008818 | -0.9077306 | 12.001 | 2.471037 | 0 | 0.1076737 | 0.108462 | 0.2420459 | 0.03544375 | 0 | 4.944552 | 92.09078 | 0
477 | Rectangle1 | 97 | Unclassified | 1 | 9.269863 | 1.689961 | 762 | 113.5 | 3.203691 | 56.42721 | 3.435514 | 5.414114 | 13.46967 | 1.557511 | 49.54054 | 9865 | -1.708233 | -2.471611 | 12.001 | 1.523228 | 0 | 0.09940114 | 0.2759269 | 0.7074693 | 0 | 0 | 5.444613 | 91.6972 | 0.2521611
73 | Rectangle1 | 19 | Unclassified | 1 | 2.254832 | 1.490662 | 205.5 | 724.5 | 1.50161 | 117.0865 | 1.694385 | 2.238392 | 5.253649 | 0.9740887 | 104 | 10944 | 1.101835 | 0.7997146 | 12.001 | 1.962073 | 0 | 0.09923283 | 0.520386 | 0 | 0 | 0 | 2.383827 | 94.23296 | 0.8015217
121 | Rectangle1 | 29 | Unclassified | 1 | 25.30422 | 3.058989 | 229 | 54.5 | 3.889335 | 22.57088 | 5.67612 | 11.89744 | 28.72236 | 2.594404 | 53.44555 | 9569 | 0.6003516 | 0.6885936 | 12.001 | 4.330556 | 0.1197672 | 0.09854991 | 0.3372459 | 0 | 0.1077126 | 0.04329625 | 2.749839 | 92.21304 | 0
85 | Rectangle1 | 21 | Unclassified | 1 | 1.503221 | 1.80278 | 272 | 515.5 | 1.001073 | 56.42721 | 1.38346 | 1.804715 | 4.18943 | 0.9291322 | 100.8333 | 11474 | 0.1101969 | 0.9077834 | 12.001 | 1.202641 | 0.3255498 | 0.08635758 | 0.2794215 | 8.906881 | 0 | 0.1144153 | 16.04896 | 73.03577 | 0
217 | Rectangle1 | 49 | Unclassified | 1 | 3.256979 | 1.927709 | 762.5 | 125.5 | 1.513975 | 149.5321 | 2.036397 | 2.918503 | 6.758684 | 1.116091 | 101.7692 | 9968 | -0.1616764 | -0.2413716 | 12.001 | 2.761552 | 0.1720801 | 0.08624995 | 0.6156421 | 0.7986623 | 0 | 0 | 4.13091 | 91.4349 | 0
275 | Rectangle1 | 59 | Unclassified | 1 | 17.53758 | 2.03284 | 795.5 | 613.5 | 3.822457 | 165.0496 | 4.725414 | 7.770445 | 18.21506 | 1.505504 | 30.84286 | 8247 | -0.6599667 | -0.93213 | 12.001 | 4.834004 | 0 | 0.08031727 | 0.3399474 | 1.188622 | 0.1334139 | 0.0951681 | 6.443961 | 86.72102 | 0.1635404
16 | Rectangle1 | 5 | Unclassified | 1 | 11.02362 | 3.112454 | 241 | 424.5 | 2.766775 | 35.26701 | 3.746426 | 8.61146 | 19.6724 | 2.793707 | 105.6136 | 11278 | -0.9266457 | 1.854937 | 12.001 | 6.989895 | 0.3660443 | 0.07636217 | 0.2305035 | 0.9551605 | 0.07368293 | 0.1202247 | 2.663162 | 88.5129 | 0.01206325
356 | Rectangle1 | 75 | Unclassified | 1 | 18.03865 | 1.85794 | 255.5 | 885.5 | 4.79631 | 142.4787 | 4.792445 | 8.911256 | 22.91275 | 2.316012 | 69.52778 | 9300 | 0.09071278 | -1.968239 | 12.001 | 3.766056 | 0.228965 | 0.05503738 | 0.1368766 | 0.2890399 | 0 | 0 | 4.200631 | 91.32339 | 0
352 | Rectangle1 | 75 | Unclassified | 1 | 180.136 | 2.433718 | 415 | 74.5 | 11.77344 | 70.53401 | 15.14451 | 28.65323 | 82.16022 | 2.982038 | 77.27817 | 10974 | 0.171919 | -1.562125 | 12.001 | 10.39688 | 0.1204236 | 0.0531982 | 0.09000138 | 0.02355099 | 0.3753243 | 0 | 1.259036 | 86.59967 | 1.081909
53 | Rectangle1 | 14 | Unclassified | 1 | 1.503221 | 1.201848 | 544.5 | 344.5 | 1.50161 | 56.42721 | 1.38346 | 1.804707 | 4.58255 | 1.111686 | 113.1667 | 11008 | -0.7766142 | 1.445898 | 12.001 | 2.919526 | 0 | 0.05036332 | 0.3728809 | 4.581936 | 0 | 0 | 8.321232 | 83.06998 | 0.6840892
262 | Rectangle1 | 56 | Unclassified | 1 | 2.004295 | 1.854422 | 62 | 589.5 | 1.349576 | 126.9612 | 1.597482 | 2.502683 | 5.531628 | 1.214884 | 119.375 | 11375 | 0.510324 | -0.9247866 | 12.001 | 0.9691077 | 0 | 0.04982 | 0.7001469 | 0.1115377 | 0 | 0.07197923 | 2.339784 | 95.45203 | 0.3055964
312 | Rectangle1 | 65 | Unclassified | 1 | 2.505368 | 1.666667 | 593.5 | 606.5 | 1.50161 | 126.9612 | 1.786039 | 2.502683 | 5.531628 | 0.9719071 | 89.6 | 12091 | 0.7747854 | -1.382334 | 12.001 | 6.217062 | 0 | 0.04191047 | 0.534354 | 0.09349205 | 0 | 0.145521 | 1.871051 | 90.88844 | 0.208165
263 | Rectangle1 | 56 | Unclassified | 1 | 7.265569 | 1.969751 | 29.5 | 619.5 | 2.502683 | 114.2651 | 3.041514 | 4.929662 | 12.79857 | 1.794089 | 79.03448 | 10196 | 0.4942471 | -0.9397386 | 12.001 | 3.705932 | 0.206091 | 0.02921412 | 0 | 0.2340974 | 0 | 0.2851937 | 2.230593 | 93.30888 | 0
242 | Rectangle1 | 52 | Unclassified | 1 | 16.78597 | 1.289903 | 170 | 807.5 | 4.736675 | 55.01653 | 4.623046 | 6.109851 | 15.92378 | 1.202089 | 31.49254 | 8007 | -1.996986 | -0.5754166 | 12.001 | 3.715668 | 0.3351108 | 0.02577641 | 0.1163823 | 0.3495071 | 0 | 0.2806393 | 2.371717 | 92.8052 | 0
185 | Rectangle1 | 42 | Unclassified | 1 | 2.505368 | 1.118042 | 927 | 630.5 | 2.002146 | 153.7641 | 1.786039 | 2.238484 | 5.924747 | 1.114958 | 96.7 | 10825 | -1.103395 | -0.04140259 | 12.001 | 2.696062 | 0 | 0.02286527 | 0.1695664 | 1.932288 | 0 | 0.1137356 | 6.815795 | 88.24968 | 0
218 | Rectangle1 | 49 | Unclassified | 1 | 10.52255 | 1.740051 | 768 | 131.5 | 3.003219 | 73.35538 | 3.66029 | 5.225756 | 13.07655 | 1.293171 | 58.88095 | 9410 | -0.1586852 | -0.2443867 | 12.001 | 5.798103 | 0.05135839 | 0.02277104 | 0 | 3.203028 | 0.3358217 | 0.02736758 | 8.213535 | 82.34801 | 0
5 | Rectangle1 | 2 | Unclassified | 1 | 32.56979 | 1.758671 | 169.5 | 781.5 | 6.883386 | 173.5137 | 6.439654 | 12.10561 | 32.74895 | 2.620416 | 68.36154 | 8992 | 0.5747346 | 1.669753 | 12.001 | 3.350702 | 0.4719044 | 0.02253151 | 0.2973555 | 0.2282402 | 0.01619614 | 0.2025689 | 2.718432 | 92.50626 | 0.1858141
400 | Rectangle1 | 82 | Unclassified | 1 | 7.516106 | 2.364385 | 601 | 360.5 | 2.41369 | 142.4787 | 3.09351 | 5.706893 | 12.79857 | 1.734286 | 62.1 | 9249 | 1.287746 | -2.158215 | 12.001 | 2.99819 | 0 | 0.01986085 | 0.1119978 | 0.1653072 | 0 | 0 | 1.927631 | 94.77701 | 0
120 | Rectangle1 | 29 | Unclassified | 1 | 15.53328 | 1.858818 | 260 | 19.5 | 4.257585 | 55.01653 | 4.4472 | 7.914078 | 21.40772 | 2.347837 | 85.70968 | 10695 | 0.6159359 | 0.7055497 | 12.001 | 4.319762 | 0.4809846 | 0.01663528 | 0.5675436 | 0.1056895 | 0 | 0.08102057 | 2.457754 | 91.58466 | 0.3859535
304 | Rectangle1 | 65 | Unclassified | 1 | 5.762348 | 2.299991 | 317.5 | 367.5 | 1.946499 | 63.48061 | 2.708662 | 4.476929 | 9.999036 | 1.380726 | 71.3913 | 10118 | 0.637114 | -1.262656 | 12.001 | 2.777697 | 0.1525027 | 0.01555191 | 0.4281031 | 0.2133017 | 0.03120699 | 0 | 1.671075 | 94.25706 | 0.4535004
200 | Rectangle1 | 45 | Unclassified | 1 | 5.511811 | 3.36606 | 583.5 | 424.5 | 1.516457 | 11.28544 | 2.649123 | 5.104486 | 11.34123 | 1.857021 | 91.22727 | 10568 | -2.812298 | 0.06852715 | 12.001 | 4.973666 | 0 | 0.01439355 | 0.3006147 | 0.469341 | 0.0173767 | 0 | 2.21393 | 92.01067 | 0
309 | Rectangle1 | 65 | Unclassified | 1 | 1.503221 | 6.082764 | 597.5 | 589.5 | 0.5005366 | 80.40878 | 1.38346 | 3.044646 | 6.087584 | 1.961813 | 125.3333 | 10270 | 0.7768195 | -1.374333 | 12.001 | 1.967649 | 0.2427572 | 0.01072046 | 0.305615 | 0.1373076 | 0.07945818 | 0 | 2.762482 | 94.49401 | 0
484 | Rectangle1 | 98 | Unclassified | 1 | 4.7602 | 3.39078 | 13 | 135.5 | 1.777498 | 47.96313 | 2.461884 | 6.027106 | 12.24262 | 2.505612 | 94.89474 | 12631 | -2.595719 | -2.479082 | 12.001 | 0 | 0.6747102 | 0.00707506 | 0.05416737 | 21.32743 | 0 | 0.00760431 | 33.40663 | 44.33681 | 0.1855696
354 | Rectangle1 | 75 | Unclassified | 1 | 16.53543 | 1.667618 | 324.5 | 829.5 | 4.004292 | 77.58742 | 4.588417 | 6.677629 | 16.988 | 1.388864 | 37.10606 | 8811 | 0.1248608 | -1.940345 | 12.001 | 2.126738 | 0.1105398 | 0.002083691 | 0.1492975 | 0.2112812 | 0.3266495 | 0 | 3.862261 | 93.21115 | 0
41 | Rectangle1 | 12 | Unclassified | 1 | 7.766642 | 1.517875 | 762 | 140.5 | 2.836705 | 125.5505 | 3.144645 | 4.305763 | 10.11418 | 1.048138 | 65.93549 | 9565 | 0.3579977 | 1.543481 | 12.001 | 3.47534 | 0.1775536 | 0 | 0.02059609 | 2.663617 | 0.3077401 | 0 | 8.211793 | 85.14336 | 0
55 | Rectangle1 | 15 | Unclassified | 1 | 4.509663 | 1.450591 | 985.5 | 705.5 | 2.012014 | 31.03497 | 2.396222 | 2.91861 | 7.429782 | 0.9740888 | 57.11111 | 10359 | -1.068647 | 1.265868 | 12.001 | 5.805418 | 0.6210011 | 0 | 0.04414023 | 0.2268126 | 0.003847806 | 0.146031 | 2.698663 | 90.45409 | 0
58 | Rectangle1 | 16 | Unclassified | 1 | 10.52255 | 1.808162 | 63 | 575.5 | 3.333117 | 42.32041 | 3.66029 | 6.026816 | 14.02563 | 1.487696 | 66.09524 | 9656 | -2.042922 | 1.334826 | 12.001 | 5.907365 | 0 | 0 | 0.3342164 | 0 | 0 | 0.2510032 | 2.784228 | 90.72319 | 0
59 | Rectangle1 | 16 | Unclassified | 1 | 11.02362 | 1.718654 | 51 | 598.5 | 3.555004 | 55.01653 | 3.746426 | 6.109821 | 14.85956 | 1.593964 | 72.84091 | 9643 | -2.048972 | 1.323838 | 12.001 | 5.453859 | 0.6100485 | 0 | 0.1962001 | 0.1378374 | 0 | 0 | 2.390836 | 91.21122 | 0
65 | Rectangle1 | 18 | Unclassified | 1 | 2.755905 | 1.64837 | 196 | 123.5 | 1.770535 | 149.5321 | 1.873213 | 2.918496 | 6.595847 | 1.256225 | 108.2727 | 11207 | -3.000537 | 1.56489 | 12.001 | 2.530363 | 0 | 0 | 0.2645891 | 3.230715 | 0 | 0.03400309 | 6.377769 | 86.99172 | 0.5708401
66 | Rectangle1 | 18 | Unclassified | 1 | 4.7602 | 1.666746 | 213 | 125.5 | 2.014508 | 26.80293 | 2.461884 | 3.357672 | 8.77198 | 1.286354 | 92.63158 | 11110 | -2.992032 | 1.563855 | 12.001 | 2.832929 | 0 | 0 | 0.5925903 | 0.5399626 | 0.1899593 | 0 | 3.24988 | 92.59468 | 0
75 | Rectangle1 | 19 | Unclassified | 1 | 15.53328 | 1.520691 | 254 | 856.5 | 4.004292 | 80.40878 | 4.4472 | 6.089291 | 14.81187 | 1.12395 | 51.16129 | 9346 | 1.125597 | 0.7335485 | 12.001 | 8.734134 | 0.1088473 | 0 | 0.5153701 | 0.8784682 | 0 | 0.008697844 | 3.643288 | 86.11119 | 0
105 | Rectangle1 | 26 | Unclassified | 1 | 4.509663 | 2.538493 | 519.5 | 837.5 | 1.50161 | 66.30197 | 2.396222 | 3.811826 | 8.37886 | 1.238843 | 90 | 10848 | -2.329036 | 0.7563424 | 12.001 | 3.657689 | 0.1481476 | 0 | 0.6571012 | 0.2192137 | 0 | 0 | 3.071904 | 92.24595 | 0
147 | Rectangle1 | 33 | Unclassified | 1 | 5.010737 | 2.375357 | 790 | 316.5 | 1.788019 | 45.14177 | 2.52584 | 4.247183 | 8.887122 | 1.254328 | 81.3 | 10434 | -1.169551 | 0.5645142 | 12.001 | 4.664032 | 0 | 0 | 0.7810882 | 1.688473 | 0 | 0 | 5.814918 | 86.78401 | 0.2674809
149 | Rectangle1 | 33 | Unclassified | 1 | 4.00859 | 2.496002 | 743 | 380.5 | 1.724978 | 143.8894 | 2.25918 | 4.305549 | 9.280241 | 1.70969 | 108.6875 | 9433 | -1.193204 | 0.5325741 | 12.001 | 4.643743 | 0 | 0 | 0.2402534 | 0 | 0 | 0.03668161 | 2.135576 | 92.94375 | 0
184 | Rectangle1 | 42 | Unclassified | 1 | 11.77523 | 3.579315 | 924 | 604.5 | 2.002146 | 101.569 | 3.87204 | 7.166312 | 15.41552 | 1.60597 | 58.91489 | 9716 | -1.104844 | -0.02838277 | 12.001 | 2.417909 | 0.0995905 | 0 | 0.01394126 | 0 | 0 | 0.2040425 | 2.860067 | 94.40445 | 0
186 | Rectangle1 | 42 | Unclassified | 1 | 2.004295 | 1.752364 | 911 | 650.5 | 1.428167 | 36.67769 | 1.597482 | 2.502667 | 5.531628 | 1.214884 | 113.5 | 10212 | -1.111443 | -0.05138126 | 12.001 | 2.380344 | 0.4190412 | 0 | 0.2619893 | 0.7814361 | 0.02047944 | 0.1985047 | 3.875967 | 92.06224 | 0
199 | Rectangle1 | 45 | Unclassified | 1 | 5.511811 | 1.837356 | 562 | 424.5 | 2.311532 | 135.4253 | 2.649123 | 4.247107 | 9.836199 | 1.396853 | 76.59091 | 10347 | -2.82331 | 0.06857109 | 12.001 | 6.203625 | 0.3963806 | 0 | 0.2939435 | 3.237095 | 0.0549037 | 0.07526565 | 8.777534 | 80.96125 | 0
216 | Rectangle1 | 49 | Unclassified | 1 | 17.03651 | 2.33673 | 744 | 120.5 | 3.861578 | 160.8176 | 4.657419 | 9.023467 | 21.84853 | 2.229741 | 65.01471 | 9462 | -0.170674 | -0.2383324 | 12.001 | 6.060811 | 0.04543494 | 0 | 0.5920476 | 3.070307 | 0.01446348 | 0.1902515 | 7.208215 | 82.75328 | 0.06519029
221 | Rectangle1 | 49 | Unclassified | 1 | 3.758053 | 1.59875 | 348.5 | 349.5 | 2.00459 | 38.08837 | 2.187442 | 3.204838 | 7.151804 | 1.083076 | 72.26667 | 10437 | -0.3693439 | -0.3526638 | 12.001 | 2.850619 | 0.04541014 | 0 | 0.4191366 | 0.03078285 | 0 | 0 | 2.499087 | 94.02729 | 0.1276732
229 | Rectangle1 | 51 | Unclassified | 1 | 1.503221 | 1.49811 | 310.5 | 272.5 | 1.417478 | 135.4253 | 1.38346 | 2.123538 | 4.58255 | 1.111686 | 102.6667 | 10886 | -1.413297 | -0.3094563 | 12.001 | 4.114553 | 0 | 0 | 0.6496572 | 0.04651511 | 0.008158327 | 0 | 2.679134 | 92.50198 | 0
238 | Rectangle1 | 52 | Unclassified | 1 | 7.516106 | 3.030924 | 111 | 621.5 | 2.069174 | 150.9428 | 3.09351 | 6.271509 | 13.35453 | 1.88823 | 82.3 | 10697 | -2.026146 | -0.4821998 | 12.001 | 2.736461 | 0 | 0 | 0.4117939 | 1.813896 | 0.1305405 | 0.0564662 | 4.106063 | 90.74478 | 0
241 | Rectangle1 | 52 | Unclassified | 1 | 15.53328 | 1.242167 | 184 | 733.5 | 4.504829 | 78.99809 | 4.4472 | 5.595751 | 15.76095 | 1.2726 | 29.27419 | 7856 | -1.989831 | -0.5384052 | 12.001 | 3.289058 | 0.1975294 | 0 | 0.2554821 | 0 | 0 | 0.006518662 | 2.659347 | 93.59206 | 0
259 | Rectangle1 | 56 | Unclassified | 1 | 3.507516 | 1.943634 | 36.5 | 504.5 | 1.50161 | 59.24857 | 2.11327 | 2.91858 | 6.758684 | 1.036371 | 96.78571 | 10910 | 0.4974819 | -0.881689 | 12.001 | 4.456511 | 0.290533 | 0 | 0.1211317 | 0 | 0.4448837 | 0.2645346 | 2.884041 | 91.53836 | 0
267 | Rectangle1 | 57 | Unclassified | 1 | 3.006442 | 2.250281 | 1009.5 | 760.5 | 1.793304 | 29.62428 | 1.956507 | 4.035439 | 9.951341 | 2.621204 | 114.3333 | 11347 | 0.4719441 | -1.009725 | 12.001 | 5.944533 | 0.09076892 | 0 | 0.1923224 | 2.589964 | 0.04843223 | 0.1446009 | 5.36572 | 85.0554 | 0.568258
299 | Rectangle1 | 65 | Unclassified | 1 | 3.256979 | 1.884919 | 291.5 | 286.5 | 1.700317 | 128.3719 | 2.036397 | 3.204958 | 7.429782 | 1.348738 | 115.7692 | 10951 | 0.6242639 | -1.221561 | 12.001 | 1.201565 | 0.4194483 | 0 | 0.3086118 | 0.3190688 | 0 | 0 | 2.521614 | 95.22969 | 0
301 | Rectangle1 | 65 | Unclassified | 1 | 20.54402 | 2.159659 | 317.5 | 324.5 | 5.508804 | 14.1068 | 5.114437 | 11.89714 | 30.73565 | 3.659232 | 69.2317 | 9794 | 0.6372019 | -1.240633 | 12.001 | 3.629757 | 0.001012564 | 0 | 0.7059001 | 0.4034368 | 0.09747115 | 0.0337829 | 2.280976 | 92.67269 | 0.1749782
303 | Rectangle1 | 65 | Unclassified | 1 | 8.267716 | 2.795082 | 319 | 335.5 | 2.002146 | 100.1583 | 3.2445 | 5.596163 | 12.96141 | 1.616998 | 62.60606 | 10074 | 0.6376784 | -1.246641 | 12.001 | 5.063575 | 0.02809784 | 0 | 0.1440503 | 0.1466015 | 0 | 0.2726588 | 2.189977 | 91.09311 | 1.061926
305 | Rectangle1 | 65 | Unclassified | 1 | 4.259127 | 1.59678 | 553.5 | 574.5 | 2.007065 | 38.08837 | 2.32871 | 3.20484 | 7.429782 | 1.031388 | 52.70588 | 9760 | 0.754828 | -1.366237 | 12.001 | 2.172516 | 0.07333423 | 0 | 0.3882603 | 0.2449215 | 0 | 0 | 4.380855 | 92.74011 | 0
306 | Rectangle1 | 65 | Unclassified | 1 | 12.02577 | 1.464605 | 626.5 | 578.5 | 3.518573 | 150.9428 | 3.913015 | 5.153321 | 12.96141 | 1.111686 | 47.85417 | 9003 | 0.7908583 | -1.368383 | 12.001 | 3.638801 | 0.04079815 | 0 | 0.396189 | 0.9523668 | 0.05797255 | 0.1926793 | 3.839088 | 90.85713 | 0.02497287
307 | Rectangle1 | 65 | Unclassified | 1 | 13.77953 | 2.50634 | 588.5 | 577.5 | 3.157666 | 145.3001 | 4.188632 | 7.914185 | 17.93708 | 1.85806 | 56.47273 | 9207 | 0.7718381 | -1.368307 | 12.001 | 2.860185 | 0 | 0 | 0.2889256 | 2.390452 | 0.1170664 | 0.04370255 | 5.777867 | 87.80735 | 0.7144469
308 | Rectangle1 | 65 | Unclassified | 1 | 3.256979 | 1.808384 | 634 | 581.5 | 1.772286 | 141.068 | 2.036397 | 3.204974 | 6.873825 | 1.154443 | 92.92308 | 10573 | 0.7948546 | -1.370401 | 12.001 | 1.847355 | 0.1357157 | 0 | 0.2734102 | 0.1315182 | 0.1653017 | 0 | 2.140074 | 94.8229 | 0.4837216
325 | Rectangle1 | 70 | Unclassified | 1 | 2.004295 | 1.41421 | 251.5 | 89.5 | 1.50161 | 45.14177 | 1.597482 | 2.123591 | 4.860529 | 0.9379851 | 108.375 | 12329 | -1.958087 | -1.113151 | 12.001 | 0.5908089 | 0.09048359 | 0 | 0.06830346 | 18.71953 | 0.1109556 | 0.08633088 | 27.3704 | 52.44622 | 0.5169697
337 | Rectangle1 | 72 | Unclassified | 1 | 26.80744 | 3.829747 | 306 | 762.5 | 3.742598 | 155.1748 | 5.842285 | 14.33321 | 32.24069 | 3.085629 | 43.41122 | 8891 | -2.957489 | -1.445526 | 12.001 | 4.367915 | 0 | 0 | 0.4314606 | 0.5899121 | 0 | 0.2581203 | 3.891106 | 90.46149 | 0
357 | Rectangle1 | 75 | Unclassified | 1 | 5.010737 | 1.90387 | 254 | 890.5 | 2.002146 | 66.30197 | 2.52584 | 3.811826 | 8.77198 | 1.222037 | 103.35 | 12013 | 0.08970372 | -1.970237 | 12.001 | 8.493587 | 0.0893102 | 0 | 0.7104354 | 1.103833 | 0 | 0.02947902 | 4.030928 | 85.43343 | 0.1089942
408 | Rectangle1 | 84 | Unclassified | 1 | 1.753758 | 1.490713 | 240.5 | 1.5 | 1.50161 | 63.48061 | 1.494307 | 2.238468 | 5.253649 | 1.2524 | 98.42857 | 12345 | 0.08268031 | -1.974213 | 12.001 | 5.85485 | 0.2141422 | 0 | 0.4324822 | 4.521303 | 0.2962438 | 0 | 8.006557 | 80.67442 | 0
440 | Rectangle1 | 90 | Unclassified | 1 | 32.56979 | 3.671001 | 267.5 | 228.5 | 4.146779 | 9.874762 | 6.439654 | 15.22283 | 33.07462 | 2.672793 | 49.31538 | 8041 | -2.979022 | -2.075119 | 12.001 | 4.508529 | 0.1509171 | 0 | 0.137725 | 1.259756 | 0.2422574 | 0 | 5.533277 | 87.98571 | 0.1818274
463 | Rectangle1 | 95 | Unclassified | 1 | 30.31496 | 1.507913 | 318.5 | 240.5 | 6.384896 | 28.21361 | 6.212745 | 9.627867 | 25.08888 | 1.652328 | 29.46281 | 7715 | -0.9056317 | -2.537882 | 12.001 | 10.37023 | 0.5517414 | 0 | 0.04605785 | 0 | 0.1978255 | 0 | 4.014218 | 84.81993 | 0
471 | Rectangle1 | 96 | Unclassified | 1 | 2.755905 | 1.943644 | 1017.5 | 661.5 | 1.50161 | 121.3185 | 1.873213 | 2.918595 | 6.480705 | 1.212748 | 87.63636 | 10910 | -1.068647 | -2.748459 | 12.001 | 4.650519 | 0 | 0 | 0.6188737 | 0.1037775 | 0 | 0 | 2.370764 | 91.82173 | 0.4343338
475 | Rectangle1 | 96 | Unclassified | 1 | 2.004295 | 2.006139 | 451 | 887.5 | 1.343603 | 157.9962 | 1.597482 | 2.695455 | 5.924747 | 1.393698 | 82 | 9623 | -1.352899 | -2.860447 | 12.001 | 2.480931 | 0.04924424 | 0 | 0.09398635 | 0.2379675 | 0.02128718 | 0.3081833 | 2.477478 | 92.93577 | 1.395153
494 | Rectangle1 | 98 | Unclassified | 1 | 4.259127 | 2.227563 | 1011.5 | 800.5 | 2.009723 | 117.0865 | 2.32871 | 4.476784 | 9.558221 | 1.706963 | 70.52941 | 9959 | -2.097014 | -2.81343 | 12.001 | 1.449307 | 0.1381019 | 0 | 0.4656334 | 1.957271 | 0.2056788 | 0 | 7.340927 | 88.19154 | 0.251549
497 | Rectangle1 | 99 | Unclassified | 1 | 611.811 | 1.359704 | 36 | 191.5 | 23.52522 | 110.0331 | 27.91025 | 31.98732 | 259.6642 | 8.769955 | 86.60524 | 10069 | -3.096863 | -2.505113 | 12.001 | 19.13012 | 0.05922053 | 0 | 0.7356553 | 0.1806862 | 0.3991685 | 0.02240601 | 1.567671 | 77.90507 | 0
499 | Rectangle1 | 99 | Unclassified | 1 | 1.753758 | 3.292654 | 280 | 322.5 | 1.074913 | 45.14177 | 1.494307 | 3.539317 | 6.710988 | 2.04359 | 124.4286 | 10002 | -2.974993 | -2.570669 | 12.001 | 3.35753 | 0.2512612 | 0 | 0.03551245 | 0.3217984 | 0.212575 | 0.2500978 | 0.2803185 | 95.29091 | 0