## Saltykov table
Table to calculate coefficients in Saltykov method (for finding 3D size distributions from 2D sections)
Number of intervals |  | 12
dmax/dmin |  | 12.58925 |  | Normal ratio is |  | 12.58925
f |  | 0.1
Diameter ratio |  | 0.7943282
i | li/r | Ai/Amax | hi/r | Si | check | Saltykov | Dimensions for distribution chart
1 | 0.7943282 | 0.6309573 | 0.6074888 | 1.646121 |  | 1.6461 | x | y
2 | 0.6309573 | 0.3981072 | 0.1683287 | 0.4561226 | 0.4561226 | 0.4561 | 1 | 0
3 | 0.5011872 | 0.2511886 | 0.08952134 | 0.1161905 | 0.1161905 | 0.1162 | 1 | 0.6074888
4 | 0.3981072 | 0.1584893 | 0.05200004 | 0.04149451 | 0.04149451 | 0.0415 | 0.6309573 | 0.6074888
5 | 0.3162278 | 0.1 | 0.03134439 | 0.0172711 | 0.0172711 | 0.0173 | 0.6309573 | 0
6 | 0.2511886 | 0.06309573 | 0.01925485 | 0.007794637 | 0.007794637 | 0.0079 | 0.6309573 | 0.1683287
7 | 0.1995262 | 0.03981072 | 0.01195433 | 0.003683811 | 0.003683811 | 0.0038 | 0.3981072 | 0.1683287
8 | 0.1584893 | 0.02511886 | 0.007468206 | 0.001789501 | 0.001789501 | 0.0018 | 0.3981072 | 0
9 | 0.1258925 | 0.01584893 | 0.004683192 | 0.0008840564 | 0.0008840564 | 0.001 | 0.3981072 | 0.08952134
10 | 0.1 | 0.01 | 0.002943553 | 0.0004413587 | 0.0004413587 | 0.0003 | 0.2511886 | 0.08952134
11 | 0.07943282 | 0.006309573 | 0.001852784 | 0.0002218116 | 0.0002218116 | 0.0002 | 0.2511886 | 0
12 | 0.06309573 | 0.003981072 | 0.001167258 | 0.0001119461 | 0.0001119461 | 0.0002 | 0.2511886 | 0.05200004
[7 empty] | 0.1584893 | 0.05200004
[7 empty] | 0.1584893 | 0
[7 empty] | 0.1584893 | 0.03134439
[7 empty] | 0.1 | 0.03134439
[7 empty] | 0.1 | 0
[7 empty] | 0.1 | 0.01925485
[7 empty] | 0.06309573 | 0.01925485
[7 empty] | 0.06309573 | 0
[7 empty] | 0.06309573 | 0.01195433
[7 empty] | 0.03981072 | 0.01195433
[7 empty] | 0.03981072 | 0
[7 empty] | 0.03981072 | 0.007468206
[7 empty] | 0.02511886 | 0.007468206
[7 empty] | 0.02511886 | 0
[7 empty] | 0.02511886 | 0.004683192
[7 empty] | 0.01584893 | 0.004683192
[7 empty] | 0.01584893 | 0
[7 empty] | 0.01584893 | 0.002943553
[7 empty] | 0.01 | 0.002943553
[7 empty] | 0.01 | 0
[7 empty] | 0.01 | 0.001852784
[7 empty] | 0.006309573 | 0.001852784
[7 empty] | 0.006309573 | 0
[7 empty] | 0.006309573 | 0.001167258
[7 empty] | 0.003981072 | 0.001167258
[7 empty] | 0.003981072 | 0
Note on G8: Published coefficients

## Saltykov table (2)
Table to calculate coefficients in Saltykov method (for finding 3D size distributions from 2D sections)
Number of intervals |  | 12
dmax/dmin |  | 81 |  | Normal ratio is |  | 12.58925
f |  | 0.1734986 | 0.3469973
Diameter ratio |  | 0.6706584 |  |  |  | 81
no. | li/r | Ai/Amax | hi/r | Si | check |  | Dimensions for distribution chart
1 | 0.6706584 | 0.4497827 | 0.7417664 | 1.348133 |  |  | x | y
2 | 0.4497827 | 0.2023045 | 0.1513717 | 0.2751125 | 0.2751125 |  | 1 | 0
3 | 0.3016505 | 0.09099304 | 0.06028053 | 0.05341568 | 0.05341568 |  | 1 | 0.7417664
4 | 0.2023045 | 0.04092709 | 0.02590411 | 0.01382194 | 0.01382194 |  | 0.4497827 | 0.7417664
5 | 0.1356772 | 0.0184083 | 0.01143042 | 0.004005319 | 0.004005319 |  | 0.4497827 | 0
6 | 0.09099304 | 0.008279733 | 0.00509843 | 0.001220789 | 0.001220789 |  | 0.4497827 | 0.1513717
7 | 0.06102525 | 0.003724081 | 0.002284694 | 0.0003809644 | 0.0003809644 |  | 0.2023045 | 0.1513717
8 | 0.04092709 | 0.001675027 | 0.001025913 | 0.0001202281 | 0.0001202281 |  | 0.2023045 | 0
9 | 0.0274481 | 0.0007533981 | 0.0004610944 | 3.814803e-05 | 3.814803e-05 |  | 0.2023045 | 0.06028053
10 | 0.0184083 | 0.0003388654 | 0.000207323 | 1.213586e-05 | 1.213586e-05 |  | 0.09099304 | 0.06028053
11 | 0.01234568 | 0.0001524158 | 9.323626e-05 | 3.865598e-06 | 3.865598e-06 |  | 0.09099304 | 0
12 | 0.008279733 | 6.855398e-05 | 4.193322e-05 | 1.23205e-06 | 1.23205e-06 |  | 0.09099304 | 0.02590411
[7 empty] | 0.04092709 | 0.02590411
[7 empty] | 0.04092709 | 0
[7 empty] | 0.04092709 | 0.01143042
[7 empty] | 0.0184083 | 0.01143042
[7 empty] | 0.0184083 | 0
[7 empty] | 0.0184083 | 0.00509843
[7 empty] | 0.008279733 | 0.00509843
[7 empty] | 0.008279733 | 0
[7 empty] | 0.008279733 | 0.002284694
[7 empty] | 0.003724081 | 0.002284694
[7 empty] | 0.003724081 | 0
[7 empty] | 0.003724081 | 0.001025913
[7 empty] | 0.001675027 | 0.001025913
[7 empty] | 0.001675027 | 0
[7 empty] | 0.001675027 | 0.0004610944
[7 empty] | 0.0007533981 | 0.0004610944
[7 empty] | 0.0007533981 | 0
[7 empty] | 0.0007533981 | 0.000207323
[7 empty] | 0.0003388654 | 0.000207323
[7 empty] | 0.0003388654 | 0
[7 empty] | 0.0003388654 | 9.323626e-05
[7 empty] | 0.0001524158 | 9.323626e-05
[7 empty] | 0.0001524158 | 0
[7 empty] | 0.0001524158 | 4.193322e-05
[7 empty] | 6.855398e-05 | 4.193322e-05
[7 empty] | 6.855398e-05 | 0